## Sheet1
name | Ca | dCa | Co | dCo | Cu | dCu | Fe | dFe | Ni | dNi | is_solution
T12_115_0_1 | 396.84 | 15.70095 | 0.966 | 0.02078894 | 0.1105 | 0.01251579 | 11135 | 499.0115 | 1.6412 | 0.008612152 | True
T12_120_0_1 | 402.08 | 15.81738 | 0.8515 | 0.02128391 | 0.264 | 0.0291328 | 11394.5 | 509.1819 | 3.187 | 0.008831195 | True
AOB1_1_1 | 342.16 | 13.04214 | 0.161 | 0.001131371 | 0.055 | 0.006081118 | 2850.75 | 41.3446 | 5.5266 | 0.00921412 | True
AV11_110 | 277.06 | 8.207303 | 9.993333 | 0.02471383 | 900.15 | 11.64605 | 13306 | 683.3503 | 453.08 | 2.877551 | True
AV11_110_1 | 286.34 | 9.595795 | 2.719667 | 0.01885002 | 215.15 | 2.877925 | 7708.5 | 252.5657 | 120.74 | 0.4547802 | True
AV_1_42 | 397.76 | 17.00273 | 2.900333 | 0.01905265 | 11.415 | 0.0629325 | 3304.5 | 55.36909 | 571.9 | 3.439709 | True
AV_1_102 | 317.24 | 11.76947 | 0.6066667 | 0.005762233 | 4.41 | 0.02531442 | 1117.35 | 12.52675 | 125.36 | 0.4775894 | True
AV_1_131 | 389.32 | 16.67749 | 1.148333 | 0.01038717 | 19.485 | 0.1209153 | 2485.5 | 36.00468 | 183.18 | 0.9066927 | True
обезм. Р-р | 151.66 | 2.013127 | 8.647 | 0.5704375 | 2885 | 60.66976 | 494.65 | 13.46603 | 11225 | 210.6317 | True
NV_M3I | 218.62 | 5.572394 | 4.106667 | 0.0190537 | 44.97 | 0.3832519 | 10750.75 | 486.1419 | 231.94 | 1.264463 | True
NV_AV1 | 202.72 | 4.916937 | 6.222 | 0.04879037 | 56.41 | 0.4794184 | 7985.75 | 275.5456 | 231.6 | 1.296466 | True
NV1_1 | 38.922 | 15.81833 | 0.30486 | 0.1117365 | 1.4015 | 0.03606245 | 413.78 | 65.82904 | 98.924 | 1.347843 | True
NV1_2 | 54.402 | 24.19793 | 5.3994 | 0.5934904 | 43.515 | 1.067731 | 598.78 | 119.1125 | 263.28 | 8.817993 | True
NV_KSH | 43.464 | 17.49691 | 0.42084 | 0.2105474 | 0.7735 | 0.03012275 | 460.64 | 70.95046 | 103 | 1.847972 | True
NV1_1*10 | 58.684 | 0.2864015 | 0.3428 | 0.01623136 | 1.673 | 0.006081118 | 648.82 | 1.892305 | 122.46 | 0.1436315 | True
NV1_2*10 | 74.068 | 0.3539162 | 5.5358 | 0.06885355 | 41.88 | 0.09475231 | 881.7 | 2.715041 | 294.04 | 0.3588593 | True
NV_KSH*10 | 57.966 | 0.306937 | 0.4254 | 0.02422319 | 0.8585 | 0.004313351 | 645.5 | 1.649924 | 113.54 | 0.1344619 | True
аов 1,2-1-f | 4.269876 | 0.0121242 | 0.9053975 | 0.01041917 | 34.08279 | 0.03790835 | 168.9132 | 0.3977341 | 38.23487 | 0.042264 | True
nm1 | 590 | 40 | 0.9 | 0.3 | 27 | 1 | 5808 | 651 | 38 | 0.3 | True
nm2 | 610 | 40 | 1 | 0.4 | 31 | 1 | 5721 | 636 | 43 | 0.3 | True
nm1.5 | 630 | 40 | 1 | 0.3 | 35 | 1 | 6037 | 767 | 49 | 0.3 | True
nm2.5 | 450 | 30 | 0.6 | 0.1 | 19 | 0 | 441 | 9 | 32 | 0.1 | True
nm3.5 | 510 | 40 | 0.9 | 0 | 8 | 0 | 553 | 0.4 | 41 | 0.14 | True
nm0 | 410 | 10 | 3 | 0.8 | 102 | 1 | 6254 | 920 | 121 | 0.8 | True
Т13 205 100 | 60 | 0 | 0 | 0.1 | 7 | 0 | 3956 | 402 | 22 | 0 | True
Т13 205 10 | 510 | 10 | 5 | 0.2 | 66 | 2 | 6311 | 923 | 167 | 0.5 | True
Т13 105 | 360 | 10 | 5 | 0.3 | 76 | 2 | 6238 | 926 | 188 | 0.8 | True
Т13 305 | 540 | 20 | 4 | 0.6 | 43 | 1 | 6306 | 900 | 144 | 1.1 | True
Т13_115 | 400 | 10 | 6 | 0.3 | 87 | 2 | 6283 | 898 | 208 | 0.9 | True
Т13_215 | 500 | 10 | 5 | 0.2 | 79 | 1 | 6306 | 916 | 189 | 0.4 | True
Т13_315 | 490 | 10 | 4 | 0.6 | 44 | 1 | 6362 | 954 | 157 | 0.8 | True
Т13_120 | 280 | 10 | 6 | 0.4 | 93 | 1 | 6293 | 907 | 216 | 0.7 | True
Т13_220 | 470 | 10 | 6 | 0.4 | 97 | 2 | 6252 | 943 | 229 | 0.4 | True
Т13_320 | 490 | 10 | 5 | 1 | 46 | 1 | 6293 | 911 | 172 | 0.8 | True
Т13_205 | 450 | 20 | 5 | 0.4 | 74 | 1 | 6209 | 948 | 186 | 0.4 | True
Т13_305 | 540 | 10 | 5 | 0.8 | 51 | 1 | 6271 | 891 | 165 | 1.1 | True
Т13_210 | 480 | 10 | 5 | 0.5 | 71 | 2 | 6251 | 899 | 177 | 0.4 | True
Т13_310 | 500 | 10 | 4 | 0.6 | 45 | 1 | 6247 | 874 | 143 | 0.8 | True
Т13_175 | 270 | 20 | 5 | 0.3 | 71 | 1 | 6222 | 833 | 183 | 0.7 | True
AV_1_1-s | 393.97 | 20.5842 | 35.256 | 0.1745202 | 296.25 | 6.809438 | 1405.6 | 7.775796 | 1423.6 | 3.548662 | True
NV_AV1-S | 111.478 | 2.327712 | 1.3584 | 0.1268765 | 0.134 | 0.009050967 | 4934.4 | 103.4789 | 22.838 | 0.04649946 | True
NV1_3_0_1-S | 310.5 | 14.34789 | 0.5868 | 0.08113894 | 0.0635 | 0.007566043 | 2972.2 | 28.18523 | 16.42 | 0.02256103 | True
NV_MSP-S | 199.618 | 6.986955 | 1.736 | 0.1848341 | 2.4185 | 0.03556747 | 6304 | 167.8798 | 29.884 | 0.06479429 | True
АОВ_1.2_1-S | 244.414 | 9.998784 | 0.1796 | 0.03206093 | 0.099 | 0.004525483 | 1181.6 | 5.618541 | 0.8948 | 0.005058359 | True
AV_12-1-1-S | 285.162 | 12.63896 | 1.4394 | 0.1117415 | 0.499 | 0.02093036 | 4900.8 | 98.25814 | 22.454 | 0.04531335 | True
AV-1-1-1-S | 323.866 | 15.28693 | 0.7934 | 0.1260279 | 0.0955 | 0.001909188 | 3993.4 | 57.29688 | 5.1078 | 0.02570062 | True
AV-1-42-1-S | 297.096 | 13.65838 | 0.612 | 0.006451356 | 0.1105 | 0.005727565 | 1638.2 | 10.25875 | 86.964 | 0.09502526 | True
AV13-2-1-S | 293.972 | 13.06357 | 1.657 | 0.07163124 | 0.591 | 0.01937473 | 4580.2 | 80.7146 | 15.24 | 0.03845127 | True
NV1-2-0-1-S | 322.746 | 14.88782 | 0.8698 | 0.1500597 | 0.173 | 0.0165463 | 4439.4 | 72.12529 | 2.6942 | 0.02654999 | True
AV_1_131_1-S | 290.428 | 12.49235 | 0.3482 | 0.0451177 | 0.0445 | 0.006151829 | 1904.6 | 10.1377 | 24.956 | 0.02981275 | True
AOB_1.3_1-S | 249.734 | 9.877791 | 0.2808 | 0.02629823 | 1.6425 | 0.01025305 | 1304 | 6.536436 | 6.6282 | 0.0131667 | True
M1(Ш1) | 327.45 | 14.17238 | 6.5682 | 0.431829 | 661.95 | 17.8403 | 9830 | 450.1946 | 785.38 | 1.800269 | True
T13_110 (27.11.25) 1 | 188.79 | 5.41319 | 9.8828 | 0.3786404 | 79.615 | 1.437548 | 10591.8 | 505.6219 | 244.64 | 0.6656801 | True
T13_110 (27.11.25) 2 | 181.974 | 5.16955 | 9.2978 | 0.3776879 | 74.785 | 1.315926 | 10555.4 | 521.8823 | 226.42 | 0.641771 | True
T13_110 (27.11.25) 3 | 199.652 | 6.046706 | 10.001 | 0.4000548 | 79.02 | 1.439669 | 10705.6 | 525.1719 | 242.92 | 0.6930873 | True
T13_215_0_1-S | 365.83 | 18.65022 | 2.728 | 0.3167639 | 0.171 | 0.0145664 | 8038 | 321.6075 | 10.3848 | 0.09727257 | True
T13_220_0_1-S | 380.014 | 20.29449 | 2.5472 | 0.361225 | 14.535 | 0.02474874 | 7960.8 | 325.966 | 6.3346 | 0.1042383 | True
T13_315_0_1-S | 290.514 | 13.01317 | 1.2704 | 0.2164518 | 0.132 | 0.01470782 | 5987 | 163.13 | 1.42 | 0.04551214 | True
T13_310_0_1-S | 275.568 | 12.17411 | 1.0234 | 0.168924 | 0.12 | 0.01202082 | 5086.8 | 113.5388 | 2.418 | 0.03489864 | True
T13_310_3_0_1-S | 281.75 | 12.51761 | 1.156 | 0.1949119 | 0.1705 | 0.02142534 | 5614.2 | 141.5654 | 1.5602 | 0.04073361 | True
T15_110_1_1-S | 315.016 | 14.20297 | 2.9332 | 0.4642997 | 0.1565 | 0.02142534 | 8842.4 | 384.8073 | 3.1008 | 0.1344751 | True
T15_210_1_1-S | 286.946 | 12.59734 | 1.1658 | 0.1926778 | 0.143 | 0.007353911 | 5797.2 | 145.6614 | 0.3036 | 0.041226 | True
T15_310_1_1-S | 286.906 | 12.66054 | 0.9376 | 0.15323 | 0.1235 | 0.003040559 | 4839 | 94.47796 | 0.968 | 0.03090218 | True
T15_110-S | 192.694 | 6.240222 | 6.9168 | 0.5950581 | 26.875 | 0.02192031 | 9385.2 | 451.9966 | 118.46 | 0.4240047 | True
T15_210-S | 456.502 | 25.48831 | 5.075 | 0.4777305 | 22.665 | 0.0205061 | 9306 | 426.5019 | 69.1 | 0.2472013 | True
T15_310-S | 389.208 | 20.90597 | 2.0222 | 0.2020274 | 17.515 | 0.02899138 | 6542.4 | 194.9999 | 20.368 | 0.06552633 | True
T15_105_2_1-S | 345.142 | 17.08851 | 2.317 | 0.3313315 | 0.16 | 0.01626346 | 7899.8 | 312.4396 | 1.4506 | 0.09103268 | True
T15_115_1_1-S | 414.4 | 22.04084 | 2.838 | 0.4247237 | 1.133 | 0.09248957 | 8878 | 379.8135 | 1.9806 | 0.1255679 | True
T15_105-S | 188.784 | 6.184445 | 5.9316 | 0.5403945 | 22.635 | 0.02899138 | 9194 | 447.1145 | 97.502 | 0.3574831 | True
T15_115-S | 233.454 | 8.248995 | 7.0274 | 0.6167001 | 28.925 | 0.05586144 | 10002 | 487.9658 | 117.78 | 0.4366578 | True
T13_110_a_1-S | 299.544 | 13.76003 | 1.8274 | 0.2894385 | 0.1455 | 0.0159099 | 7132.6 | 251.485 | 1.3978 | 0.06992794 | True
T13_110_b_1-S | 319.51 | 15.07827 | 3.2336 | 0.2521426 | 0.295 | 0.03224407 | 7824.8 | 306.6492 | 54.46 | 0.1246174 | True
T13_110_ab_1-S | 309.124 | 14.74722 | 2.6374 | 0.2273198 | 0.224 | 0.008909545 | 7213.4 | 260.2003 | 33.892 | 0.09461078 | True
T17_105_2_1-S | 292.702 | 13.41088 | 1.4402 | 0.2176438 | 0.173 | 0.01428356 | 5994.2 | 166.7995 | 0.502 | 0.04719603 | True
T17_110_1_1-S | 308.058 | 14.59594 | 2.3964 | 0.2394928 | 0.136 | 0.01880904 | 6960.6 | 238.9026 | 1.3272 | 0.06621931 | True
T17_115_2_1-S | 325.048 | 15.25116 | 3.9242 | 0.2259174 | 0.1655 | 0.01562706 | 8150.4 | 324.9232 | 5.424 | 0.0960682 | True
T17_105-S | 163.428 | 4.767192 | 9.375 | 0.08026936 | 57.23 | 0.8584276 | 9103.2 | 413.3886 | 198.38 | 0.4848917 | True
T17_110-S | 167.648 | 4.911006 | 9.2638 | 0.07781399 | 55.45 | 0.7848885 | 9247.8 | 419.6378 | 195.46 | 0.4823692 | True
T17_115-S | 203.054 | 6.923957 | 9.9266 | 0.08703794 | 48.3 | 0.5388154 | 9443.8 | 444.1429 | 203.44 | 0.5271907 | True
Т13_110_0_1 | 592 | 7.636753 | 0.313 | 0.302642 | 0 | 0 | 5999 | 1024.694 | 0.038 | 0 | True
Т13_175_0_1 | 592.95 | 8.838835 | 0.4125 | 0.33729 | 0 | 0 | 6639.5 | 846.4068 | 0.8 | 0.016971 | True
Т13_205_1 | 536.15 | 6.858936 | 0.168 | 0.173948 | 0 | 0 | 5641.667 | 862.0744 | 0.33 | 0.033941 | True
Т13_210_0_1 | 540 | 6.505382 | 0.7845 | 0.183141 | 0 | 0 | 5984.667 | 1006.239 | 6.6675 | 0.010607 | True
Т13_275 | 536.35 | 5.444722 | 5.2035 | 0.180312 | 74.445 | 1.237437 | 6100.333 | 1241.065 | 183.8 | 0 | True
Т13_275_0_1 | 531 | 5.374012 | 0.241 | 0.125865 | 0 | 0 | 5807 | 919.4439 | 0.3405 | 0.016263 | True
Т13_305_1_1 | 489.3 | 3.959798 | 0 | 0 | 0 | 0 | 4730 | 534.0674 | 0.393 | 0.035355 | True
Т13_375 | 619.55 | 7.707464 | 4.27 | 0.629325 | 46.035 | 1.308148 | 6145.333 | 1168.634 | 151.85 | 0.353553 | True
Т13_375_0_1 | 488.4 | 4.808326 | 0.073 | 0 | 0 | 0 | 5089.333 | 636.1276 | 0.699 | 0.049497 | True