## Лист1
name | cu_concentration | ni_concentration | fe_concentration | sample_mass
AOB 1.1 | 1.170843 | 2.04029 | 306.9246 | 0
AOB 1.2 | 1.268458 | 1.257009 | 347.6402 | 0
AOB 1.3 | 1.374416 | 2.552101 | 331.781 | 0
AV 11 | 5.221851 | 11.96088 | 241.6031 | 0.1048
AV 11 110 | 1.810717 | 15.00293 | 65.26701 | 0.1367
AV11-110-1 | 7.825949 | 3.000211 | 271.73 | 0.0474
AV11-110-C | 1.02177 | 0.4238413 | 142.3367 | 13.55854
AV11-110-F | 10.25395 | 2.827201 | 260.5389 | 0.0886
AV11-110-N | 0.2733785 | 4.010358 | 19.06341 | 0.1033
AV111F | 13.2963 | 33.57566 | 112.5503 | 4.0095
AV111I | 4.17284 | 17.31111 | 228.7325 | 4.6615
AV111C | 1.988328 | 7.983871 | 230.348 | 19.2998
AV12_1_1_C | 3.312624 | 5.747515 | 95.20875 | 1.7934
NV_1_2_F | 8.301457 | 33.34608 | 183.5428 | 8.5681
NV_AV_1_C | 0.4744083 | 0.5184418 | 41.56016 | 0.1014
NV_AV1_F | 3.268335 | 2.210704 | 221.6353 | 0.4915
NV_MSP_F | 15.41978 | 37.4092 | 343.1219 | 0.0816
NV1_1 | 6.438953 | 7.265504 | 133.0523 | 0.1032
NV1_2 | 2.034593 | 4.641708 | 218.3023 | 0.1019
T13_105_0_1_C | 0.1952726 | 0.8635434 | 56.84625 | 35.189
T13_105_0_1_F | 0.3052254 | 1.109734 | 62.79457 | 2.2316
T13_105_0_1_I | 0.2145176 | 0.8564935 | 46.86688 | 14.3827
T13_110_0_1_С | 0.2575967 | 1.136096 | 44.46593 | 45.5086
T13_115_0_1_F | 0.3615516 | 1.434047 | 47.74125 | 1.9255
T13_120_0_1_F | 0.5228856 | 2.119801 | 54.92537 | 1.459
T13_120_0_1_I | 0.3890751 | 1.793208 | 44.30295 | 8.5644
T13_120_0_1_C | 0.1760397 | 0.860735 | 32.24081 | 71.2014
T13_120_3_0_1_C | 0.2275886 | 1.101907 | 35.66485 | 53.4301
T13_175_0_1_F | 0.4332524 | 1.80233 | 74.67233 | 1.5779
T13_175_0_1_I | 0.3501388 | 1.503978 | 56.0592 | 11.6781
T13_175_0_1_С | 0.2288018 | 0.9999078 | 57.78802 | 40.5891
T13_205_0_1_C | 0.3566545 | 1.733911 | 94.84959 | 17.1077
T13_205_0_1_F | 0.6729717 | 3.001641 | 162.443 | 0.3801
T13_210_0_1_F | 0.6955566 | 2.740527 | 115.271 | 0.8188
T13_210_0_1_I | 0.8438095 | 3.461333 | 132.5833 | 3.0974
T13_210_0_1_С | 0.3664934 | 1.735822 | 61.02316 | 18.8379
T13_215_0_1_F | 0.5561264 | 2.813858 | 160.4399 | 2.19918
T13_215_0_1_I | 0.7576396 | 3.252582 | 112.882 | 4.1989
T13_215_0_1_С | 0.4798411 | 2.470024 | 160.047 | 14.04008
T13_220_0_1_C | 0.4251683 | 1.876058 | 68.56971 | 12.079
T13_220_0_1_F | 0.5051753 | 2.569731 | 107.5178 | 0.65096
T13_275_0_1_F | 0.91375 | 3.8496 | 230.075 | 0.57
T13_275_0_1_С | 0.144186 | 0.7251163 | 49.58605 | 20.5339
T13_305_0_1_C | 0.701275 | 3.382969 | 235.5874 | 12.9779
T13_305_0_1_I | 0.6389706 | 2.863725 | 222.5245 | 3.144
T13_310_0_1_C | 0.5103974 | 2.626155 | 169.9746 | 15.0233
T13_310_0_1_F | 0.7012316 | 3.28387 | 196.6379 | 1.0644
T13_310_0_1_I | 0.7337174 | 3.413026 | 191.771 | 3.8498
T13_310_3_0_1_I | 0.5850631 | 2.67094 | 110.7423 | 3.52028
T13_310_3_0_1_С | 0.4370255 | 2.164153 | 69.81416 | 16.18943
T13_315_0_1_c | 0.6009615 | 3.111235 | 169.2308 | 10.6188
T13_315_0_1_F | 0.7598548 | 3.26888 | 214.847 | 0.4014
T13_315_0_1_I | 0.7469819 | 3.474849 | 203.3828 | 3.0194
T13_375_0_1_C | 0.5528207 | 2.388008 | 158.7206 | 17.18157
T13_375_0_1_F | 0.6969112 | 3.042954 | 270.2341 | 0.4516
T13_375_0_1_I | 0.7078252 | 3.336179 | 202.439 | 2.8234
T15_105_2_1_С | 0.07233034 | 0.2101796 | 79.18164 | 50.409
T15_110_1_1_C | 0.1498253 | 0.3448204 | 63.44311 | 32.8963
T15_110_1_1_I | 0.7342053 | 1.47384 | 100.9378 | 0.3744
T15_115_1_1_C | 0.07762577 | 0.1413769 | 47.2639 | 47.8422
T15_115_2_1_С | 0.1475549 | 0.3733932 | 44.002 | 0.1002
T15_115_310_1_1_I ??? | 0.2831511 | 0.9285288 | 294.9006 | 2.9709
T15_210_1_1_C | 0.1701334 | 0.45667 | 135.3261 | 29.5472
T15_210_1_1_F | 0.2605284 | 0.7468612 | 243.1388 | 0.0647
T15_210_1_1_I | 0.2725 | 0.7716 | 215.44 | 3.4171
T15_310_0_1_С | 0.1974206 | 0.6910714 | 233.1944 | 29.8311
T17_105_2_1_C | 0.1387836 | 0.3180259 | 61.08674 | 50.409
T17_110_1_1_C | 0.133042 | 0.2718881 | 46.24076 | 65.9174
T17_110_1_1_I | 0.2318681 | 0.4061239 | 55.39461 | 8.5771
аов 1,21f | 28.03428 | 29.97228 | 111.8454 | 1.0041
аов 1,31F | 36.29289 | 53.20261 | 138.1944 | 1.4224
АОВ 1.11 | 6.838611 | 16.60061 | 240.3473 | 0.0979
АОВ_1.1_1_I | 9.648863 | 17.79426 | 248.3778 | 0.5375
АОВ_1.2_1_I | 13.4575 | 23.231 | 251.13 | 1.0522
АОВ_1.2_1_С | 3.322623 | 7.006162 | 245.8715 | 8.9836
АОВ_1.3_1_I | 6.769384 | 23.54871 | 259.0557 | 1.248
АОВ_1.3_1_С | 1.217099 | 4.650847 | 241.7946 | 8.2903
АОВ1.1_1_F | 9.643879 | 16.62906 | 93.01229 | 0.42698
МСП 113.4 | 2.026852 | 10.00705 | 247.4096 | 0
Т13_115_0_1_I | 0.2331706 | 1.071222 | 31.32767 | 14.2343
Т13 | 0.485 | 3.5 | 327.5 | 0
NV-1-3-I | 5.049 | 14.201 | 183.49 | 2.0789
NVI-1 | 4.652669 | 10.3752 | 138.9325 | 26.608
AVI3-2-1-F | 1.0212 | 2.6768 | 120.304 | 0.0625
NV1-10.2 | 4.05798 | 11.60682 | 173.857 | 12.4103
AV-1-4.2 | 0.0953125 | 0.648515625 | 11.85078125 | 57.1559
K2-F-3-R | 4.865894 | 0.2272781 | 10.32517 | 4.338
AV11-110-N | 0.5178571 | 4.362004 | 18.73115 | 0.1033
AV12-1-1-C-1 | 1.283243 | 2.498678 | 50.79316 | 13.0403
AV13-2-1-C | 0.4923561 | 1.576978 | 80.84532 | 17.7176
AV12-1-1-F | 2.679398 | 4.071991 | 118.2708 | 0.0822
AVI3-2-1-I | 1.008961 | 2.859677 | 115.5108 | 0.7535
NV-1-2-I | 2.020498 | 10.0549 | 200.571 | 4.558
NV1-3-F | 4.215602 | 12.69549 | 157.3158 | 0.578
NV-1-2-C | 1.078664 | 4.118534 | 185.3305 | 15.4825
T13_110_0_1_F | 0.480699 | 2.138557 | 69.01042 | 2.5683
T13_110_0_1_I | 0.328733 | 1.738462 | 54.88688 | 10.7686
T13_205_0_1_I | 1.170412 | 4.791667 | 222.0037 | 2.8608
T13_275_0_1_I | 0.506385 | 2.725688 | 135.7564 | 4.8408
T13_310_0_1_F | 0.65158 | 1.202826 | 130.3001 | 1.0644
T12_115_0_1-S | 0.1105 | 1.6412 | 11135 | 0
T12_120_0_1-S | 0.264 | 3.187 | 11394.5 | 0
AOB1_1_1-S | 0.055 | 5.5266 | 2850.75 | 0
AV11_110-S | 900.15 | 453.08 | 13306 | 0
AV11_110_1-S | 215.15 | 120.74 | 7708.5 | 0
AV_1_42-S | 11.415 | 571.9 | 3304.5 | 0
AV_1_102-S | 4.41 | 125.36 | 1117.35 | 0
AV_1_131-S | 19.485 | 183.18 | 2485.5 | 0
обезм. Р-р | 2885 | 11225 | 494.65 | 0
NV_M3I-S | 44.97 | 231.94 | 10750.75 | 0
NV_AV1-S | 56.41 | 231.6 | 7985.75 | 0
NV1_1-S | 1.4015 | 98.924 | 413.78 | 0
NV1_2-S | 43.515 | 263.28 | 598.78 | 0
NV_1_3-S | 0.7735 | 103 | 460.64 | 0
NV1_1*10-S | 1.673 | 122.46 | 648.82 | 0
NV1_2*10-S | 41.88 | 294.04 | 881.7 | 0
NV_KSH*10-S | 0.8585 | 113.54 | 645.5 | 0
аов 1,2-1-f-S | 34.08279 | 38.23487 | 168.9132 | 0
nm1-S | 27 | 38 | 5808 | 0
nm2-S | 31 | 43 | 5721 | 0
nm1.5-S | 35 | 49 | 6037 | 0
nm2.5-S | 19 | 32 | 441 | 0
nm3.5-S | 8 | 41 | 553 | 0
nm0-S | 102 | 121 | 6254 | 0
Т13 205 100-S | 7 | 22 | 3956 | 0
Т13 205 10-S | 66 | 167 | 6311 | 0
Т13 105-S | 76 | 188 | 6238 | 0
Т13 305-S | 43 | 144 | 6306 | 0
Т13_115-S | 87 | 208 | 6283 | 0
Т13_215-S | 79 | 189 | 6306 | 0
Т13_315-S | 44 | 157 | 6362 | 0
Т13_120-S | 93 | 216 | 6293 | 0
Т13_220-S | 97 | 229 | 6252 | 0
Т13_320-S | 46 | 172 | 6293 | 0
Т13_205-S | 74 | 186 | 6209 | 0
Т13_305-S | 51 | 165 | 6271 | 0
Т13_210-S | 71 | 177 | 6251 | 0
Т13_310-S | 45 | 143 | 6247 | 0
Т13_175-S | 71 | 183 | 6222 | 0
AV_1_1-S | 296.25 | 1423.6 | 1405.6 | 0
NV_AV1-S | 0.134 | 22.838 | 4934.4 | 0
NV1_3_0_1-S | 0.0635 | 16.42 | 2972.2 | 0
NV_MSP-S | 2.4185 | 29.884 | 6304 | 0
АОВ_1.2_1-S | 0.099 | 0.8948 | 1181.6 | 0
AV_12-1-1-S | 0.499 | 22.454 | 4900.8 | 0
AV-1-1-1-S | 0.0955 | 5.1078 | 3993.4 | 0
AV-1-42-1-S | 0.1105 | 86.964 | 1638.2 | 0
AV13-2-1-S | 0.591 | 15.24 | 4580.2 | 0
NV1-2-0-1-S | 0.173 | 2.6942 | 4439.4 | 0
AV_1_131_1-S | 0.0445 | 24.956 | 1904.6 | 0
AOB_1.3_1-S | 1.6425 | 6.6282 | 1304 | 0
M1(Ш1)_S | 661.95 | 785.38 | 9830 | 0
T13_110 (27.11.25) 1-S | 79.615 | 244.64 | 10591.8 | 0
T13_110 (27.11.25) 2-S | 74.785 | 226.42 | 10555.4 | 0
T13_110 (27.11.25) 3-S | 79.02 | 242.92 | 10705.6 | 0
T13_215_0_1-S | 0.171 | 10.3848 | 8038 | 0
T13_220_0_1-S | 14.535 | 6.3346 | 7960.8 | 0
T13_315_0_1-S | 0.132 | 1.42 | 5987 | 0
T13_310_0_1-S | 0.12 | 2.418 | 5086.8 | 0
T13_310_3_0_1-S | 0.1705 | 1.5602 | 5614.2 | 0
T15_110_1_1-S | 0.1565 | 3.1008 | 8842.4 | 0
T15_210_1_1-S | 0.143 | 0.3036 | 5797.2 | 0
T15_310_1_1-S | 0.1235 | 0.968 | 4839 | 0
T15_110-S | 26.875 | 118.46 | 9385.2 | 0
T15_210-S | 22.665 | 69.1 | 9306 | 0
T15_310-S | 17.515 | 20.368 | 6542.4 | 0
T15_105_2_1-S | 0.16 | 1.4506 | 7899.8 | 0
T15_115_1_1-S | 1.133 | 1.9806 | 8878 | 0
T15_105-S | 22.635 | 97.502 | 9194 | 0
T15_115-S | 28.925 | 117.78 | 10002 | 0
T13_110_a_1-S | 0.1455 | 1.3978 | 7132.6 | 0
T13_110_b_1-S | 0.295 | 54.46 | 7824.8 | 0
T13_110_ab_1-S | 0.224 | 33.892 | 7213.4 | 0
T17_105_2_1-S | 0.173 | 0.502 | 5994.2 | 0
T17_110_1_1-S | 0.136 | 1.3272 | 6960.6 | 0
T17_115_2_1-S | 0.1655 | 5.424 | 8150.4 | 0
T17_105-S | 57.23 | 198.38 | 9103.2 | 0
T17_110-S | 55.45 | 195.46 | 9247.8 | 0
T17_115-S | 48.3 | 203.44 | 9443.8 | 0
Т13_110_0_1-S | 0 | 0.038 | 5999 | 0
Т13_175_0_1-S | 0 | 0.8 | 6639.5 | 0
Т13_205_1-S | 0 | 0.33 | 5641.667 | 0
Т13_210_0_1-S | 0 | 6.6675 | 5984.667 | 0
Т13_275-S | 74.445 | 183.8 | 6100.333 | 0
Т13_275_0_1-S | 0 | 0.3405 | 5807 | 0
Т13_305_1_1-S | 0 | 0.393 | 4730 | 0
Т13_375-S | 46.035 | 151.85 | 6145.333 | 0
Т13_375_0_1-S | 0 | 0.699 | 5089.333 | 0

## Лист3
| Ca |  | Co |  | Cu |  | Fe |  | Ni
| С, мг/л | dC,мг/л | С, мг/л | dC,мг/л | С, мг/л | dC,мг/л | С, мг/л | dC,мг/л | С, мг/л | dC,мг/л
T12_115_0_1-S | 396.84 | 15.70095 | 0.966 | 0.02078894 | 0.1105 | 0.01251579 | 11135 | 499.0115 | 1.6412 | 0.008612152
T12_120_0_1-S | 402.08 | 15.81738 | 0.8515 | 0.02128391 | 0.264 | 0.0291328 | 11394.5 | 509.1819 | 3.187 | 0.008831195
AOB1_1_1-S | 342.16 | 13.04214 | 0.161 | 0.001131371 | 0.055 | 0.006081118 | 2850.75 | 41.3446 | 5.5266 | 0.00921412
AV11_110-S | 277.06 | 8.207303 | 9.993333 | 0.02471383 | 900.15 | 11.64605 | 13306 | 683.3503 | 453.08 | 2.877551
AV11_110_1-S | 286.34 | 9.595795 | 2.719667 | 0.01885002 | 215.15 | 2.877925 | 7708.5 | 252.5657 | 120.74 | 0.4547802
AV_1_42-S | 397.76 | 17.00273 | 2.900333 | 0.01905265 | 11.415 | 0.0629325 | 3304.5 | 55.36909 | 571.9 | 3.439709
AV_1_102-S | 317.24 | 11.76947 | 0.6066667 | 0.005762233 | 4.41 | 0.02531442 | 1117.35 | 12.52675 | 125.36 | 0.4775894
AV_1_131-S | 389.32 | 16.67749 | 1.148333 | 0.01038717 | 19.485 | 0.1209153 | 2485.5 | 36.00468 | 183.18 | 0.9066927
обезм. Р-р | 151.66 | 2.013127 | 8.647 | 0.5704375 | 2885 | 60.66976 | 494.65 | 13.46603 | 11225 | 210.6317
NV_M3I-S | 218.62 | 5.572394 | 4.106667 | 0.0190537 | 44.97 | 0.3832519 | 10750.75 | 486.1419 | 231.94 | 1.264463
NV_AV1-S | 202.72 | 4.916937 | 6.222 | 0.04879037 | 56.41 | 0.4794184 | 7985.75 | 275.5456 | 231.6 | 1.296466
NV1_1-S | 38.922 | 15.81833 | 0.30486 | 0.1117365 | 1.4015 | 0.03606245 | 413.78 | 65.82904 | 98.924 | 1.347843
NV1_2-S | 54.402 | 24.19793 | 5.3994 | 0.5934904 | 43.515 | 1.067731 | 598.78 | 119.1125 | 263.28 | 8.817993
NV_1_3-S | 43.464 | 17.49691 | 0.42084 | 0.2105474 | 0.7735 | 0.03012275 | 460.64 | 70.95046 | 103 | 1.847972
NV1_1*10-S | 58.684 | 0.2864015 | 0.3428 | 0.01623136 | 1.673 | 0.006081118 | 648.82 | 1.892305 | 122.46 | 0.1436315
NV1_2*10-S | 74.068 | 0.3539162 | 5.5358 | 0.06885355 | 41.88 | 0.09475231 | 881.7 | 2.715041 | 294.04 | 0.3588593
NV_KSH*10-S | 57.966 | 0.306937 | 0.4254 | 0.02422319 | 0.8585 | 0.004313351 | 645.5 | 1.649924 | 113.54 | 0.1344619
аов 1,2-1-f-S | 4.269876 | 0.0121242 | 0.9053975 | 0.01041917 | 34.08279 | 0.03790835 | 168.9132 | 0.3977341 | 38.23487 | 0.042264
nm1-S | 590 | 40 | 0.9 | 0.3 | 27 | 1 | 5808 | 651 | 38 | 0.3
nm2-S | 610 | 40 | 1 | 0.4 | 31 | 1 | 5721 | 636 | 43 | 0.3
nm1.5-S | 630 | 40 | 1 | 0.3 | 35 | 1 | 6037 | 767 | 49 | 0.3
nm2.5-S | 450 | 30 | 0.6 | 0.1 | 19 | 0 | 441 | 9 | 32 | 0.1
nm3.5-S | 510 | 40 | 0.9 | 0 | 8 | 0 | 553 | 0.4 | 41 | 0.14
nm0-S | 410 | 10 | 3 | 0.8 | 102 | 1 | 6254 | 920 | 121 | 0.8
Т13 205 100-S | 60 | 0 | 0 | 0.1 | 7 | 0 | 3956 | 402 | 22 | 0
Т13 205 10-S | 510 | 10 | 5 | 0.2 | 66 | 2 | 6311 | 923 | 167 | 0.5
Т13 105-S | 360 | 10 | 5 | 0.3 | 76 | 2 | 6238 | 926 | 188 | 0.8
Т13 305-S | 540 | 20 | 4 | 0.6 | 43 | 1 | 6306 | 900 | 144 | 1.1
Т13_115-S | 400 | 10 | 6 | 0.3 | 87 | 2 | 6283 | 898 | 208 | 0.9
Т13_215-S | 500 | 10 | 5 | 0.2 | 79 | 1 | 6306 | 916 | 189 | 0.4
Т13_315-S | 490 | 10 | 4 | 0.6 | 44 | 1 | 6362 | 954 | 157 | 0.8
Т13_120-S | 280 | 10 | 6 | 0.4 | 93 | 1 | 6293 | 907 | 216 | 0.7
Т13_220-S | 470 | 10 | 6 | 0.4 | 97 | 2 | 6252 | 943 | 229 | 0.4
Т13_320-S | 490 | 10 | 5 | 1 | 46 | 1 | 6293 | 911 | 172 | 0.8
Т13_205-S | 450 | 20 | 5 | 0.4 | 74 | 1 | 6209 | 948 | 186 | 0.4
Т13_305-S | 540 | 10 | 5 | 0.8 | 51 | 1 | 6271 | 891 | 165 | 1.1
Т13_210-S | 480 | 10 | 5 | 0.5 | 71 | 2 | 6251 | 899 | 177 | 0.4
Т13_310-S | 500 | 10 | 4 | 0.6 | 45 | 1 | 6247 | 874 | 143 | 0.8
Т13_175-S | 270 | 20 | 5 | 0.3 | 71 | 1 | 6222 | 833 | 183 | 0.7
AV_1_1-S | 393.97 | 20.5842 | 35.256 | 0.1745202 | 296.25 | 6.809438 | 1405.6 | 7.775796 | 1423.6 | 3.548662
NV_AV1-S | 111.478 | 2.327712 | 1.3584 | 0.1268765 | 0.134 | 0.009050967 | 4934.4 | 103.4789 | 22.838 | 0.04649946
NV1_3_0_1-S | 310.5 | 14.34789 | 0.5868 | 0.08113894 | 0.0635 | 0.007566043 | 2972.2 | 28.18523 | 16.42 | 0.02256103
NV_MSP-S | 199.618 | 6.986955 | 1.736 | 0.1848341 | 2.4185 | 0.03556747 | 6304 | 167.8798 | 29.884 | 0.06479429
АОВ_1.2_1-S | 244.414 | 9.998784 | 0.1796 | 0.03206093 | 0.099 | 0.004525483 | 1181.6 | 5.618541 | 0.8948 | 0.005058359
AV_12-1-1-S | 285.162 | 12.63896 | 1.4394 | 0.1117415 | 0.499 | 0.02093036 | 4900.8 | 98.25814 | 22.454 | 0.04531335
AV-1-1-1-S | 323.866 | 15.28693 | 0.7934 | 0.1260279 | 0.0955 | 0.001909188 | 3993.4 | 57.29688 | 5.1078 | 0.02570062
AV-1-42-1-S | 297.096 | 13.65838 | 0.612 | 0.006451356 | 0.1105 | 0.005727565 | 1638.2 | 10.25875 | 86.964 | 0.09502526
AV13-2-1-S | 293.972 | 13.06357 | 1.657 | 0.07163124 | 0.591 | 0.01937473 | 4580.2 | 80.7146 | 15.24 | 0.03845127
NV1-2-0-1-S | 322.746 | 14.88782 | 0.8698 | 0.1500597 | 0.173 | 0.0165463 | 4439.4 | 72.12529 | 2.6942 | 0.02654999
AV_1_131_1-S | 290.428 | 12.49235 | 0.3482 | 0.0451177 | 0.0445 | 0.006151829 | 1904.6 | 10.1377 | 24.956 | 0.02981275
AOB_1.3_1-S | 249.734 | 9.877791 | 0.2808 | 0.02629823 | 1.6425 | 0.01025305 | 1304 | 6.536436 | 6.6282 | 0.0131667
M1(Ш1)_S | 327.45 | 14.17238 | 6.5682 | 0.431829 | 661.95 | 17.8403 | 9830 | 450.1946 | 785.38 | 1.800269
T13_110 (27.11.25) 1-S | 188.79 | 5.41319 | 9.8828 | 0.3786404 | 79.615 | 1.437548 | 10591.8 | 505.6219 | 244.64 | 0.6656801
T13_110 (27.11.25) 2-S | 181.974 | 5.16955 | 9.2978 | 0.3776879 | 74.785 | 1.315926 | 10555.4 | 521.8823 | 226.42 | 0.641771
T13_110 (27.11.25) 3-S | 199.652 | 6.046706 | 10.001 | 0.4000548 | 79.02 | 1.439669 | 10705.6 | 525.1719 | 242.92 | 0.6930873
T13_215_0_1-S | 365.83 | 18.65022 | 2.728 | 0.3167639 | 0.171 | 0.0145664 | 8038 | 321.6075 | 10.3848 | 0.09727257
T13_220_0_1-S | 380.014 | 20.29449 | 2.5472 | 0.361225 | 14.535 | 0.02474874 | 7960.8 | 325.966 | 6.3346 | 0.1042383
T13_315_0_1-S | 290.514 | 13.01317 | 1.2704 | 0.2164518 | 0.132 | 0.01470782 | 5987 | 163.13 | 1.42 | 0.04551214
T13_310_0_1-S | 275.568 | 12.17411 | 1.0234 | 0.168924 | 0.12 | 0.01202082 | 5086.8 | 113.5388 | 2.418 | 0.03489864
T13_310_3_0_1-S | 281.75 | 12.51761 | 1.156 | 0.1949119 | 0.1705 | 0.02142534 | 5614.2 | 141.5654 | 1.5602 | 0.04073361
T15_110_1_1-S | 315.016 | 14.20297 | 2.9332 | 0.4642997 | 0.1565 | 0.02142534 | 8842.4 | 384.8073 | 3.1008 | 0.1344751
T15_210_1_1-S | 286.946 | 12.59734 | 1.1658 | 0.1926778 | 0.143 | 0.007353911 | 5797.2 | 145.6614 | 0.3036 | 0.041226
T15_310_1_1-S | 286.906 | 12.66054 | 0.9376 | 0.15323 | 0.1235 | 0.003040559 | 4839 | 94.47796 | 0.968 | 0.03090218
T15_110-S | 192.694 | 6.240222 | 6.9168 | 0.5950581 | 26.875 | 0.02192031 | 9385.2 | 451.9966 | 118.46 | 0.4240047
T15_210-S | 456.502 | 25.48831 | 5.075 | 0.4777305 | 22.665 | 0.0205061 | 9306 | 426.5019 | 69.1 | 0.2472013
T15_310-S | 389.208 | 20.90597 | 2.0222 | 0.2020274 | 17.515 | 0.02899138 | 6542.4 | 194.9999 | 20.368 | 0.06552633
T15_105_2_1-S | 345.142 | 17.08851 | 2.317 | 0.3313315 | 0.16 | 0.01626346 | 7899.8 | 312.4396 | 1.4506 | 0.09103268
T15_115_1_1-S | 414.4 | 22.04084 | 2.838 | 0.4247237 | 1.133 | 0.09248957 | 8878 | 379.8135 | 1.9806 | 0.1255679
T15_105-S | 188.784 | 6.184445 | 5.9316 | 0.5403945 | 22.635 | 0.02899138 | 9194 | 447.1145 | 97.502 | 0.3574831
T15_115-S | 233.454 | 8.248995 | 7.0274 | 0.6167001 | 28.925 | 0.05586144 | 10002 | 487.9658 | 117.78 | 0.4366578
T13_110_a_1-S | 299.544 | 13.76003 | 1.8274 | 0.2894385 | 0.1455 | 0.0159099 | 7132.6 | 251.485 | 1.3978 | 0.06992794
T13_110_b_1-S | 319.51 | 15.07827 | 3.2336 | 0.2521426 | 0.295 | 0.03224407 | 7824.8 | 306.6492 | 54.46 | 0.1246174
T13_110_ab_1-S | 309.124 | 14.74722 | 2.6374 | 0.2273198 | 0.224 | 0.008909545 | 7213.4 | 260.2003 | 33.892 | 0.09461078
T17_105_2_1-S | 292.702 | 13.41088 | 1.4402 | 0.2176438 | 0.173 | 0.01428356 | 5994.2 | 166.7995 | 0.502 | 0.04719603
T17_110_1_1-S | 308.058 | 14.59594 | 2.3964 | 0.2394928 | 0.136 | 0.01880904 | 6960.6 | 238.9026 | 1.3272 | 0.06621931
T17_115_2_1-S | 325.048 | 15.25116 | 3.9242 | 0.2259174 | 0.1655 | 0.01562706 | 8150.4 | 324.9232 | 5.424 | 0.0960682
T17_105-S | 163.428 | 4.767192 | 9.375 | 0.08026936 | 57.23 | 0.8584276 | 9103.2 | 413.3886 | 198.38 | 0.4848917
T17_110-S | 167.648 | 4.911006 | 9.2638 | 0.07781399 | 55.45 | 0.7848885 | 9247.8 | 419.6378 | 195.46 | 0.4823692
T17_115-S | 203.054 | 6.923957 | 9.9266 | 0.08703794 | 48.3 | 0.5388154 | 9443.8 | 444.1429 | 203.44 | 0.5271907
Т13_110_0_1-S | 592 | 7.636753 | 0.313 | 0.302642 | 0 | 0 | 5999 | 1024.694 | 0.038 | 0
Т13_175_0_1-S | 592.95 | 8.838835 | 0.4125 | 0.33729 | 0 | 0 | 6639.5 | 846.4068 | 0.8 | 0.016971
Т13_205_1-S | 536.15 | 6.858936 | 0.168 | 0.173948 | 0 | 0 | 5641.667 | 862.0744 | 0.33 | 0.033941
Т13_210_0_1-S | 540 | 6.505382 | 0.7845 | 0.183141 | 0 | 0 | 5984.667 | 1006.239 | 6.6675 | 0.010607
Т13_275-S | 536.35 | 5.444722 | 5.2035 | 0.180312 | 74.445 | 1.237437 | 6100.333 | 1241.065 | 183.8 | 0
Т13_275_0_1-S | 531 | 5.374012 | 0.241 | 0.125865 | 0 | 0 | 5807 | 919.4439 | 0.3405 | 0.016263
Т13_305_1_1-S | 489.3 | 3.959798 | 0 | 0 | 0 | 0 | 4730 | 534.0674 | 0.393 | 0.035355
Т13_375-S | 619.55 | 7.707464 | 4.27 | 0.629325 | 46.035 | 1.308148 | 6145.333 | 1168.634 | 151.85 | 0.353553
Т13_375_0_1-S | 488.4 | 4.808326 | 0.073 | 0 | 0 | 0 | 5089.333 | 636.1276 | 0.699 | 0.049497

## Лист2
| Ca |  | Co |  | Cu |  | Fe |  | Ni |  | описание
| С, мг/г | dC,мг/г | С, мг/г | dC,мг/г | С, мг/г | dC,мг/г | С, мг/г | dC,мг/г | С, мг/г | dC,мг/г
AOB 1.1 | 13.9409 | 0.1117694 | 0.006730299 | 0.000519168 | 1.170843 | 0.006781632 | 306.9246 | 2.51149 | 2.04029 | 0.005597012 | АОВ сначальной плотностью 1.1
AOB 1.2 | 13.83061 | 0.109917 | -0.02741433 | 0.0001652119 | 1.268458 | 0.007368449 | 347.6402 | 3.020824 | 1.257009 | 0.003850961 | Аов с начальной плотностью 1.2
AOB 1.3 | 19.46312 | 0.2042141 | -0.0001556178 | 0.000825288 | 1.374416 | 0.008384926 | 331.781 | 2.795859 | 2.552101 | 0.007517253 | АОВ с начальной плотностью 1.3
AV 11 | 7.109733 | 0.7963657 | 0.2470706 | 0.1350095 | 5.221851 | 0.1113288 | 241.6031 | 48.17052 | 11.96088 | 0.1142551 | Камерный продукт после флотации образца АОВ1.1 (пульпа ССФ)
AV 11 110 | 5.94733 | 0.8797604 | 0.3670446 | 0.05038862 | 1.810717 | 0.03750201 | 65.26701 | 6.251823 | 15.00293 | 0.1484706 | Твердый остаток сернокислого атмосферного выщелачивания 1г к 1 мл кислоты в течении часа при кипении, образца AV11
AV11-110-1 | 10.62764 | 0.4404877 | 0.007032349 | 0.01387361 | 7.825949 | 0.6451976 | 271.73 | 37.90214 | 3.000211 | 0.03224986 | Твердый осадок после сульфидизации нейтрализованного и профильтрованного раствора выщелачивания образца AV 11
AV11-110-C | 200.1404 | 19.20047 | -0.006671348 | 0.0006419508 | 1.02177 | 0.06455329 | 142.3367 | 21.30806 | 0.4238413 | 0.01358816 | камерный продукт флотации образца AV11_110_1нейтрализованный до pH 8
AV11-110-F | 6.698646 | 0.2908739 | 0.05445824 | 0.01535096 | 10.25395 | 1.476464 | 260.5389 | 54.84393 | 2.827201 | 0.009370325 | концентрат флотации образца AV11_110_1
AV11-110-N | 152.9768 | 13.31387 | 0.09051307 | 0.001813972 | 0.2733785 | 0.02200724 | 19.06341 | 1.312803 | 4.010358 | 0.09523386 | Осадок после нейтрализации раствора выщелачивания AV11_110 до pH 2
AV111F | 4.62254 | 0.202445 | 0.7051852 | 0.09187888 | 13.2963 | 0.2768566 | 112.5503 | 11.26869 | 33.57566 | 0.3544065 | концентрат флотации образца AV_1_1
AV111I | 5.404938 | 0.349414 | 0.4527819 | 0.1583082 | 4.17284 | 0.03491885 | 228.7325 | 50.1445 | 17.31111 | 0.1926392 | промежуточный продукт флотации образца AV_1_1
AV11C | 12.88455 | 4.320531 | 0.1871053 | 0.07364341 | 1.988328 | 0.04712044 | 230.348 | 49.15404 | 7.983871 | 0.08943679 | Камерный продукт флотации образца AV_1_1
AV12_1_1_C | 65.31312 | 49.47918 | 0.1572167 | 0.05638385 | 3.312624 | 0.06888317 | 95.20875 | 8.244102 | 5.747515 | 0.07688531 | ???
NV_1_2_F | 17.64299 | 6.453029 | 0.6844444 | 0.1419208 | 8.301457 | 0.135239 | 183.5428 | 24.05483 | 33.34608 | 0.4509737 | Концентрат флотации образца автоклавного нитритного выщелачивания МСП : 2.5г/л нитрита, 5 г/л серной кислоты 10 атм. 1.5 часа
NV_AV_1_C | 24.10454 | 10.88176 | 0.01335306 | 0.002779421 | 0.4744083 | 0.01136671 | 41.56016 | 1.137796 | 0.5184418 | 0.01359642 | Камерный продукт флотации продукта нитритного атмосферного из AV_1_1выщелачивания (сульфидизация только окатышами)
NV_AV1_F | 6.511397 | 0.2718479 | 0.0839445 | 0.02322085 | 3.268335 | 0.07603675 | 221.6353 | 33.02589 | 2.210704 | 0.04790415 | концентрат флотации продукта нитритного атмосферного из AV_1_1выщелачивания (сульфидизация только окатышами)
NV_MSP_F | 16.81716 | 4.693481 | 1.722761 | 0.269315 | 15.41978 | 0.3386021 | 343.1219 | 66.41898 | 37.4092 | 0.5317728 | концентрат флотации продукта нитритного атмосферного выщелачивания из МСП (сульфидизация только окатышами)
NV1_1 | 34.03779 | 18.73325 | 0.1401357 | 0.07503109 | 6.438953 | 0.1164808 | 133.0523 | 13.26119 | 7.265504 | 0.1132416 | Продукт нитритного автоклавного выщелачивания из мсп: 2г/л нитрита, 2.5 г/л серной кислоты 6 атм кислорода 1.5 часа
NV1_2 | 24.63297 | 11.48776 | 0.1276644 | 0.02484294 | 2.034593 | 0.04475799 | 218.3023 | 34.06676 | 4.641708 | 0.0727489 | продукт автоклавного нитритного выщелачивания МСП : 2.5г/л нитрита, 5 г/л серной кислоты 10 атм. 1.5 часа
T13_105_0_1_C | 99.34412 | 3.23537 | 0.01022147 | 3.011528e-05 | 0.1952726 | 0.001234726 | 56.84625 | 0.3408286 | 0.8635434 | 0.002059454
T13_105_0_1_F | 68.58514 | 59.95248 | 0.01535605 | 0.002404151 | 0.3052254 | 0.0197787 | 62.79457 | 7.766228 | 1.109734 | 0.02084229
T13_105_0_1_I | 105.7699 | 3.380052 | 0.009508349 | 0.0005903489 | 0.2145176 | 0.001410278 | 46.86688 | 0.2565572 | 0.8564935 | 0.002344619
T13_110_0_1_С | 119.4475 | 4.173937 | 0.02025783 | 6.511112e-05 | 0.2575967 | 0.001530111 | 44.46593 | 0.2460213 | 1.136096 | 0.003152111
T13_115_0_1_F | 74.5535 | 62.23633 | 0.03332685 | 0.01630373 | 0.3615516 | 0.01076481 | 47.74125 | 1.783755 | 1.434047 | 0.02769086
T13_120_0_1_F | 74.2806 | 61.21237 | 0.05450746 | 0.02616751 | 0.5228856 | 0.01125742 | 54.92537 | 2.324773 | 2.119801 | 0.0355911
T13_120_0_1_I | 74.61126 | 64.26103 | 0.04314567 | 0.02254241 | 0.3890751 | 0.01203788 | 44.30295 | 1.740971 | 1.793208 | 0.03317585
T13_120_0_1_I | 56.41199 | 42.43422 | 0.01823017 | 0.008767166 | 0.1760397 | 0.005231496 | 32.24081 | 0.9404358 | 0.860735 | 0.01823793
T13_120_3_0_1_C | 71.03451 | 58.4896 | 0.02506812 | 0.01254964 | 0.2275886 | 0.006582965 | 35.66485 | 1.10884 | 1.101907 | 0.02225389
T13_175_0_1_F | 111.2233 | 3.550881 | 0.03628641 | 0.0001029767 | 0.4332524 | 0.002437116 | 74.67233 | 0.4620648 | 1.80233 | 0.004381239
T13_175_0_1_I | 116.05 | 3.982856 | 0.03214616 | 0.0001308246 | 0.3501388 | 0.002093193 | 56.0592 | 0.3276061 | 1.503978 | 0.00399706
T13_175_0_1_С | 119.2138 | 4.201499 | 0.01624424 | 6.517113e-05 | 0.2288018 | 0.001531522 | 57.78802 | 0.3394325 | 0.9999078 | 0.002900372
T13_205_0_1_C | 93.94348 | 0.1965889 | 0.03463993 | 0.0006768114 | 0.3566545 | 0.004576534 | 94.84959 | 2.005536 | 1.733911 | 0.008433381
T13_205_0_1_F | 64.53965 | 1.135581 | 0.06415223 | 0.0007412696 | 0.6729717 | 0.004093098 | 162.443 | 1.129258 | 3.001641 | 0.007699562
T13_210_0_1_F | 80.625 | 1.216536 | 0.05065918 | 0.0007941141 | 0.6955566 | 0.004384891 | 115.271 | 1.209762 | 2.740527 | 0.008248456
T13_210_0_1_I | 81.70476 | 1.923778 | 0.06857143 | 0.0004377328 | 0.8438095 | 0.004714045 | 132.5833 | 0.8828711 | 3.461333 | 0.007262912
T13_210_0_1_С | 109.6219 | 3.512717 | 0.03213611 | 0.0002673372 | 0.3664934 | 0.002305783 | 61.02316 | 0.3708023 | 1.735822 | 0.004880848
T13_215_0_1_F | 42.02593 | 30.32307 | 0.03391075 | 0.005259358 | 0.5561264 | 0.03287098 | 160.4399 | 27.25532 | 2.813858 | 0.01201409
T13_215_0_1_I | 47.86639 | 34.97793 | 0.04738321 | 0.008382457 | 0.7576396 | 0.04694176 | 112.882 | 16.50613 | 3.252582 | 0.02161967
T13_215_0_1_С | 45.1193 | 33.28242 | 0.02371436 | 0.006394201 | 0.4798411 | 0.03006334 | 160.047 | 27.34795 | 2.470024 | 0.01062165
T13_220_0_1_C | 57.71971 | 48.49697 | 0.02786859 | 0.004215444 | 0.4251683 | 0.02328693 | 68.56971 | 8.795263 | 1.876058 | 0.01840913
T13_220_0_1_F | 55.26496 | 44.99181 | 0.03537705 | 0.006303448 | 0.5051753 | 0.02938107 | 107.5178 | 15.78309 | 2.569731 | 0.006874823
T13_275_0_1_F | 25.19 | 0.3041989 | 0.073375 | 0.002439518 | 0.91375 | 0.005480078 | 230.075 | 1.705454 | 3.8496 | 0.008520813
T13_275_0_1_С | 130.1581 | 4.790619 | 0.009651163 | 9.866606e-05 | 0.144186 | 0.001052438 | 49.58605 | 0.2817049 | 0.7251163 | 0.002061258
T13_305_0_1_C | 56.29326 | 0.5729694 | 0.07046903 | 0.0007405945 | 0.701275 | 0.004507967 | 235.5874 | 1.817826 | 3.382969 | 0.00837918
T13_305_0_1_I | 64.82353 | 1.828331 | 0.05796569 | 0.0006239177 | 0.6389706 | 0.004402086 | 222.5245 | 0.7354398 | 2.863725 | 0.007664369
T13_310_0_1_C | 79.46396 | 1.860143 | 0.05175601 | 0.0004247869 | 0.5103974 | 0.003234915 | 169.9746 | 1.223339 | 2.626155 | 0.006613705
T13_310_0_1_F | 28.79787 | 17.24111 | 0.0375447 | 0.00681261 | 0.7012316 | 0.04635384 | 196.6379 | 38.15897 | 3.28387 | 0.02605638
T13_310_0_1_I | 33.85311 | 21.71309 | 0.03752505 | 0.006482993 | 0.7337174 | 0.04924241 | 191.771 | 36.18732 | 3.413026 | 0.03507121
T13_310_3_0_1_I | 48.24217 | 36.6794 | 0.04307421 | 0.008202093 | 0.5850631 | 0.03381565 | 110.7423 | 16.90187 | 2.67094 | 0.009713005
T13_310_3_0_1_С | 55.23188 | 45.22993 | 0.03210753 | 0.00313712 | 0.4370255 | 0.0245741 | 69.81416 | 9.213599 | 2.164153 | 0.01424193
T13_315_0_1_c?? | 41.82227 | 29.56507 | 0.03834345 | 0.006942243 | 0.6009615 | 0.03757399 | 169.2308 | 29.58379 | 3.111235 | 0.0150313
T13_315_0_1_F | 29.63122 | 17.58427 | 0.02804288 | 0.007775241 | 0.7598548 | 0.05134593 | 214.847 | 42.78723 | 3.26888 | 0.02025347
T13_315_0_1_I | 31.0332 | 18.93672 | 0.03839705 | 0.007291594 | 0.7469819 | 0.05050763 | 203.3828 | 39.25614 | 3.474849 | 0.03237733
T13_375_0_1_C | 44.03613 | 32.3767 | 0.02453152 | 0.006126356 | 0.5528207 | 0.03480884 | 158.7206 | 27.1529 | 2.388008 | 0.01135963
T13_375_0_1_F | 42.86559 | 0.9147415 | 0.06153475 | 0.0003412678 | 0.6969112 | 0.004402354 | 270.2341 | 1.647186 | 3.042954 | 0.008055509
T13_375_0_1_I | 28.69522 | 16.88207 | 0.03641599 | 0.008551393 | 0.7078252 | 0.04670929 | 202.439 | 38.97092 | 3.336179 | 0.02695629
T15_105_2_1_С | 80.99701 | 66.83623 | 0.01416168 | 0.01849001 | 0.07233034 | 0.004198888 | 79.18164 | 5.935544 | 0.2101796 | 0.008655276
T15_110_1_1_C | 86 | 73.00595 | 0.01453094 | 0.01054698 | 0.1498253 | 0.00539857 | 63.44311 | 2.581003 | 0.3448204 | 0.01037933
T15_110_1_1_I | 10.92596 | 2.590663 | 0.04445212 | 0.004202508 | 0.7342053 | 0.01221557 | 100.9378 | 9.627977 | 1.47384 | 0.03062803
T15_115_1_1_C | 83.7917 | 74.56776 | 0.009435128 | 0.01012273 | 0.07762577 | 0.003307737 | 47.2639 | 1.651806 | 0.1413769 | 0.005514792
T15_115_2_1_С | 77.28743 | 64.4318 | 0.01078842 | 0.007975872 | 0.1475549 | 0.005292715 | 44.002 | 1.275119 | 0.3733932 | 0.01120503
T15_115_310_1_1_I ??? | 18.58748 | 6.492081 | 0.07003976 | 0.08398248 | 0.2831511 | 0.01476068 | 294.9006 | 56.92333 | 0.9285288 | 0.03698762
T15_210_1_1_C | 63.05632 | 47.91252 | 0.02891304 | 0.02858159 | 0.1701334 | 0.007371518 | 135.3261 | 13.09927 | 0.45667 | 0.01581325
T15_210_1_1_F | 49.86278 | 27.01992 | 0.05059937 | 0.05923946 | 0.2605284 | 0.01254724 | 243.1388 | 25.83316 | 0.7468612 | 0.02995607
T15_210_1_1_I | 36.524 | 21.62536 | 0.04884 | 0.05510379 | 0.2725 | 0.011243 | 215.44 | 32.30212 | 0.7716 | 0.02667021
T15_310_0_1_С | 40.29266 | 24.71787 | 0.05213294 | 0.06241142 | 0.1974206 | 0.01094332 | 233.1944 | 37.01283 | 0.6910714 | 0.02713117
T17_105_2_1_C | 83.58026 | 69.32957 | 0.0173679 | 0.006661203 | 0.1387836 | 0.005639934 | 61.08674 | 2.376565 | 0.3180259 | 0.01065661
T17_110_1_1_C | 78.5964 | 64.74688 | 0.01200799 | 0.007347294 | 0.133042 | 0.005050763 | 46.24076 | 1.451028 | 0.2718881 | 0.008984444
T17_110_1_1_I | 85.56543 | 74.23207 | 0.01642358 | 0.005658527 | 0.2318681 | 0.006498884 | 55.39461 | 1.921617 | 0.4061239 | 0.01186319
аов 1,21f | 3.569147 | 0.1697699 | 0.7436907 | 0.09742143 | 28.03428 | 0.2372495 | 111.8454 | 12.65188 | 29.97228 | 0.6807034 | Концентрат флотации образца АОВ1.2
аов 1,31F | 4.58415 | 0.2008375 | 1.403676 | 0.1278766 | 36.29289 | 0.1415369 | 138.1944 | 17.88458 | 53.20261 | 0.8952511 | Концентрат флотации образца АОВ 1.3
АОВ 1.11 | 8.335036 | 1.156277 | 0.307048 | 0.148216 | 6.838611 | 0.1444549 | 240.3473 | 43.26509 | 16.60061 | 0.1599475 | ????
АОВ_1.1_1_I | 7.07913 | 0.5463555 | 0.3588724 | 0.1679272 | 9.648863 | 0.2517888 | 248.3778 | 48.26372 | 17.79426 | 0.1414908 | Промежуточный продукт флотации образца АОВ 1.1
АОВ_1.2_1_I | 7 | 0.5085273 | 0.62959 | 0.1917198 | 13.4575 | 0.4065864 | 251.13 | 48.31191 | 23.231 | 0.2410239 | Промежуточный продукт флотации образца АОВ1.2
АОВ_1.2_1_С | 8.475352 | 1.589855 | 0.1940581 | 0.0722997 | 3.322623 | 0.04543908 | 245.8715 | 55.40861 | 7.006162 | 0.05932929 | Камерный продукт флотации АОВ1.2
АОВ_1.3_1_I | 6.688867 | 0.4160043 | 0.6714016 | 0.1961632 | 6.769384 | 0.196809 | 259.0557 | 52.20031 | 23.54871 | 0.2246774 | Промежуточный продукт флотации АОВ1.2
АОВ_1.3_1_С | 9.790628 | 1.89109 | 0.1641276 | 0.0515296 | 1.217099 | 0.042652 | 241.7946 | 45.19457 | 4.650847 | 0.05669445 | Камерный продукт флотации АОВ1.3
АОВ1.1_1_F | 16.33524 | 6.144373 | 0.3039401 | 0.05784048 | 9.643879 | 0.1785924 | 93.01229 | 9.048514 | 16.62906 | 0.2157037 | Концентрат флотации АОВ1.1
МСП 113.4 | 22.72928 | 1.758021 | 0.2743827 | 0.0190183 | 2.026852 | 0.3373411 | 247.4096 | 62.15498 | 10.00705 | 0.6733672 | МСП
Т13_115_0_1_I | 62.15959 | 50.76884 | 0.02401528 | 0.01241957 | 0.2331706 | 0.007773373 | 31.32767 | 1.094358 | 1.071222 | 0.02209456
Т13 | 55 | 0 | 0 | 0 | 0.485 | 0.015 | 327.5 | 1 | 3.5 | 0 | Хвосты отвальные 1-3
NV-1-3-I | 10.3867 | 3.69607 | 0.27772 | 0.1202779 | 5.049 | 1.040861 | 183.49 | 22.79126 | 14.201 | 0.2805664
NVI-1 | 20.91617 | 13.42088 | 0.1886185 | 0.08498648 | 4.652669 | 0.9851762 | 138.9325 | 17.85022 | 10.3752 | 0.2023497
AVI3-2-1-F | 38.72896 | 24.04683 | 0.108368 | 0.05676922 | 1.0212 | 0.01414214 | 120.304 | 7.608711 | 2.6768 | 0.02629068
NV1-10.2 | 16.88969 | 8.886388 | 0.1944223 | 0.101795 | 4.05798 | 0.8267213 | 173.857 | 25.71816 | 11.60682 | 0.2309184
AV-1-4.2 | 42.76482 | 49.83937 | 0.0131849 | 0.005680297 | 0.0953125 | 0.001288997 | 11.85078125 | 0.1353403 | 0.648515625 | 0.004135627
K2-F-3-R | 27.12285 | 20.55167 | 0.008768212 | 0.002413973 | 4.865894 | 1.070026 | 10.32517 | 0.1798839 | 0.2272781 | 0.003238387
AV11-110-N | 76.91468 | 73.74147 | 0.1030357 | 0.009439173 | 0.5178571 | 0.004208969 | 18.73115 | 0.2898371 | 4.362004 | 0.0347247
AV12-1-1-C-1 | 50.33554 | 47.6481 | 0.05986781 | 0.02548645 | 1.283243 | 0.1162932 | 50.79316 | 2.820976 | 2.498678 | 0.01558754
AV13-2-1-C | 64.97041 | 58.95871 | 0.04130396 | 0.01058698 | 0.4923561 | 0.003815324 | 80.84532 | 5.096827 | 1.576978 | 0.01504583
AV12-1-1-F | 37.78843 | 19.23323 | 0.09520833 | 0.05256698 | 2.679398 | 0.1522244 | 118.2708 | 5.493502 | 4.071991 | 0.03245285
AVI3-2-1-I | 41.79041 | 32.06427 | 0.0972491 | 0.05253299 | 1.008961 | 0.05195587 | 115.5108 | 7.822778 | 2.859677 | 0.01941934
NV-1-2-I | 6.191947 | 1.887507 | 0.2101757 | 0.1123621 | 2.020498 | 0.3256004 | 200.571 | 43.90678 | 10.0549 | 0.2022638
NV1-3-F | 7.494211 | 2.65365 | 0.2393233 | 0.1008326 | 4.215602 | 0.8753769 | 157.3158 | 25.48072 | 12.69549 | 0.2621085
NV-1-2-C | 12.47378 | 5.967235 | 0.1017744 | 0.01049873 | 1.078664 | 0.0797527 | 185.3305 | 36.97037 | 4.118534 | 0.05568108
T13_110_0_1_F | 155.4917 | 0.422444 | 0 | 0 | 0.480699 | 0.029246 | 69.01042 | 0.414453 | 2.138557 | 0.026971
T13_110_0_1_I | 178.8914 | 0.735903 | 0 | 0 | 0.328733 | 0.031036 | 54.88688 | 0.431647 | 1.738462 | 0.025597
T13_205_0_1_I | 57.93539 | 0.297938 | 0 | 0 | 1.170412 | 0.01589 | 222.0037 | 3.542309 | 4.791667 | 0.00331
T13_275_0_1_I | 121.8075 | 0.277842 | 0 | 0 | 0.506385 | 0.029173 | 135.7564 | 1.513057 | 2.725688 | 0.025353
T13_310_0_1_F | 157.9741 | 0.237057 | 0 | 0 | 0.65158 | 0.026076 | 130.3001 | 1.808122 | 1.202826 | 0.032172
| Ca |  | Co |  | Cu |  | Fe |  | Ni
| С, мг/л | dC,мг/л | С, мг/л | dC,мг/л | С, мг/л | dC,мг/л | С, мг/л | dC,мг/л | С, мг/л | dC,мг/л
T12_115_0_1 | 396.84 | 15.70095 | 0.966 | 0.02078894 | 0.1105 | 0.01251579 | 11135 | 499.0115 | 1.6412 | 0.008612152
T12_120_0_1 | 402.08 | 15.81738 | 0.8515 | 0.02128391 | 0.264 | 0.0291328 | 11394.5 | 509.1819 | 3.187 | 0.008831195
AOB1_1_1 | 342.16 | 13.04214 | 0.161 | 0.001131371 | 0.055 | 0.006081118 | 2850.75 | 41.3446 | 5.5266 | 0.00921412
AV11_110 | 277.06 | 8.207303 | 9.993333 | 0.02471383 | 900.15 | 11.64605 | 13306 | 683.3503 | 453.08 | 2.877551
AV11_110_1 | 286.34 | 9.595795 | 2.719667 | 0.01885002 | 215.15 | 2.877925 | 7708.5 | 252.5657 | 120.74 | 0.4547802
AV_1_42 | 397.76 | 17.00273 | 2.900333 | 0.01905265 | 11.415 | 0.0629325 | 3304.5 | 55.36909 | 571.9 | 3.439709
AV_1_102 | 317.24 | 11.76947 | 0.6066667 | 0.005762233 | 4.41 | 0.02531442 | 1117.35 | 12.52675 | 125.36 | 0.4775894
AV_1_131 | 389.32 | 16.67749 | 1.148333 | 0.01038717 | 19.485 | 0.1209153 | 2485.5 | 36.00468 | 183.18 | 0.9066927
обезм. Р-р | 151.66 | 2.013127 | 8.647 | 0.5704375 | 2885 | 60.66976 | 494.65 | 13.46603 | 11225 | 210.6317
NV_M3I | 218.62 | 5.572394 | 4.106667 | 0.0190537 | 44.97 | 0.3832519 | 10750.75 | 486.1419 | 231.94 | 1.264463
NV_AV1 | 202.72 | 4.916937 | 6.222 | 0.04879037 | 56.41 | 0.4794184 | 7985.75 | 275.5456 | 231.6 | 1.296466
NV1_1 | 38.922 | 15.81833 | 0.30486 | 0.1117365 | 1.4015 | 0.03606245 | 413.78 | 65.82904 | 98.924 | 1.347843
NV1_2 | 54.402 | 24.19793 | 5.3994 | 0.5934904 | 43.515 | 1.067731 | 598.78 | 119.1125 | 263.28 | 8.817993
NV_KSH | 43.464 | 17.49691 | 0.42084 | 0.2105474 | 0.7735 | 0.03012275 | 460.64 | 70.95046 | 103 | 1.847972
NV1_1*10 | 58.684 | 0.2864015 | 0.3428 | 0.01623136 | 1.673 | 0.006081118 | 648.82 | 1.892305 | 122.46 | 0.1436315
NV1_2*10 | 74.068 | 0.3539162 | 5.5358 | 0.06885355 | 41.88 | 0.09475231 | 881.7 | 2.715041 | 294.04 | 0.3588593
NV_KSH*10 | 57.966 | 0.306937 | 0.4254 | 0.02422319 | 0.8585 | 0.004313351 | 645.5 | 1.649924 | 113.54 | 0.1344619
аов 1,2-1-f | 4.269876 | 0.0121242 | 0.9053975 | 0.01041917 | 34.08279 | 0.03790835 | 168.9132 | 0.3977341 | 38.23487 | 0.042264
nm1 | 590 | 40 | 0.9 | 0.3 | 27 | 1 | 5808 | 651 | 38 | 0.3
nm2 | 610 | 40 | 1 | 0.4 | 31 | 1 | 5721 | 636 | 43 | 0.3
nm1.5 | 630 | 40 | 1 | 0.3 | 35 | 1 | 6037 | 767 | 49 | 0.3
nm2.5 | 450 | 30 | 0.6 | 0.1 | 19 | 0 | 441 | 9 | 32 | 0.1
nm3.5 | 510 | 40 | 0.9 | 0 | 8 | 0 | 553 | 0.4 | 41 | 0.14
nm0 | 410 | 10 | 3 | 0.8 | 102 | 1 | 6254 | 920 | 121 | 0.8
Т13 205 100 | 60 | 0 | 0 | 0.1 | 7 | 0 | 3956 | 402 | 22 | 0
Т13 205 10 | 510 | 10 | 5 | 0.2 | 66 | 2 | 6311 | 923 | 167 | 0.5
Т13 105 | 360 | 10 | 5 | 0.3 | 76 | 2 | 6238 | 926 | 188 | 0.8
Т13 305 | 540 | 20 | 4 | 0.6 | 43 | 1 | 6306 | 900 | 144 | 1.1
Т13_115 | 400 | 10 | 6 | 0.3 | 87 | 2 | 6283 | 898 | 208 | 0.9
Т13_215 | 500 | 10 | 5 | 0.2 | 79 | 1 | 6306 | 916 | 189 | 0.4
Т13_315 | 490 | 10 | 4 | 0.6 | 44 | 1 | 6362 | 954 | 157 | 0.8
Т13_120 | 280 | 10 | 6 | 0.4 | 93 | 1 | 6293 | 907 | 216 | 0.7
Т13_220 | 470 | 10 | 6 | 0.4 | 97 | 2 | 6252 | 943 | 229 | 0.4
Т13_320 | 490 | 10 | 5 | 1 | 46 | 1 | 6293 | 911 | 172 | 0.8
Т13_205 | 450 | 20 | 5 | 0.4 | 74 | 1 | 6209 | 948 | 186 | 0.4
Т13_305 | 540 | 10 | 5 | 0.8 | 51 | 1 | 6271 | 891 | 165 | 1.1
Т13_210 | 480 | 10 | 5 | 0.5 | 71 | 2 | 6251 | 899 | 177 | 0.4
Т13_310 | 500 | 10 | 4 | 0.6 | 45 | 1 | 6247 | 874 | 143 | 0.8
Т13_175 | 270 | 20 | 5 | 0.3 | 71 | 1 | 6222 | 833 | 183 | 0.7
AV_1_1-s | 393.97 | 20.5842 | 35.256 | 0.1745202 | 296.25 | 6.809438 | 1405.6 | 7.775796 | 1423.6 | 3.548662
NV_AV1-S | 111.478 | 2.327712 | 1.3584 | 0.1268765 | 0.134 | 0.009050967 | 4934.4 | 103.4789 | 22.838 | 0.04649946
NV1_3_0_1-S | 310.5 | 14.34789 | 0.5868 | 0.08113894 | 0.0635 | 0.007566043 | 2972.2 | 28.18523 | 16.42 | 0.02256103
NV_MSP-S | 199.618 | 6.986955 | 1.736 | 0.1848341 | 2.4185 | 0.03556747 | 6304 | 167.8798 | 29.884 | 0.06479429
АОВ_1.2_1-S | 244.414 | 9.998784 | 0.1796 | 0.03206093 | 0.099 | 0.004525483 | 1181.6 | 5.618541 | 0.8948 | 0.005058359
AV_12-1-1-S | 285.162 | 12.63896 | 1.4394 | 0.1117415 | 0.499 | 0.02093036 | 4900.8 | 98.25814 | 22.454 | 0.04531335
AV-1-1-1-S | 323.866 | 15.28693 | 0.7934 | 0.1260279 | 0.0955 | 0.001909188 | 3993.4 | 57.29688 | 5.1078 | 0.02570062
AV-1-42-1-S | 297.096 | 13.65838 | 0.612 | 0.006451356 | 0.1105 | 0.005727565 | 1638.2 | 10.25875 | 86.964 | 0.09502526
AV13-2-1-S | 293.972 | 13.06357 | 1.657 | 0.07163124 | 0.591 | 0.01937473 | 4580.2 | 80.7146 | 15.24 | 0.03845127
NV1-2-0-1-S | 322.746 | 14.88782 | 0.8698 | 0.1500597 | 0.173 | 0.0165463 | 4439.4 | 72.12529 | 2.6942 | 0.02654999
AV_1_131_1-S | 290.428 | 12.49235 | 0.3482 | 0.0451177 | 0.0445 | 0.006151829 | 1904.6 | 10.1377 | 24.956 | 0.02981275
AOB_1.3_1-S | 249.734 | 9.877791 | 0.2808 | 0.02629823 | 1.6425 | 0.01025305 | 1304 | 6.536436 | 6.6282 | 0.0131667
M1(Ш1) | 327.45 | 14.17238 | 6.5682 | 0.431829 | 661.95 | 17.8403 | 9830 | 450.1946 | 785.38 | 1.800269
T13_110 (27.11.25) 1 | 188.79 | 5.41319 | 9.8828 | 0.3786404 | 79.615 | 1.437548 | 10591.8 | 505.6219 | 244.64 | 0.6656801
T13_110 (27.11.25) 2 | 181.974 | 5.16955 | 9.2978 | 0.3776879 | 74.785 | 1.315926 | 10555.4 | 521.8823 | 226.42 | 0.641771
T13_110 (27.11.25) 3 | 199.652 | 6.046706 | 10.001 | 0.4000548 | 79.02 | 1.439669 | 10705.6 | 525.1719 | 242.92 | 0.6930873
T13_215_0_1-S | 365.83 | 18.65022 | 2.728 | 0.3167639 | 0.171 | 0.0145664 | 8038 | 321.6075 | 10.3848 | 0.09727257
T13_220_0_1-S | 380.014 | 20.29449 | 2.5472 | 0.361225 | 14.535 | 0.02474874 | 7960.8 | 325.966 | 6.3346 | 0.1042383
T13_315_0_1-S | 290.514 | 13.01317 | 1.2704 | 0.2164518 | 0.132 | 0.01470782 | 5987 | 163.13 | 1.42 | 0.04551214
T13_310_0_1-S | 275.568 | 12.17411 | 1.0234 | 0.168924 | 0.12 | 0.01202082 | 5086.8 | 113.5388 | 2.418 | 0.03489864
T13_310_3_0_1-S | 281.75 | 12.51761 | 1.156 | 0.1949119 | 0.1705 | 0.02142534 | 5614.2 | 141.5654 | 1.5602 | 0.04073361
T15_110_1_1-S | 315.016 | 14.20297 | 2.9332 | 0.4642997 | 0.1565 | 0.02142534 | 8842.4 | 384.8073 | 3.1008 | 0.1344751
T15_210_1_1-S | 286.946 | 12.59734 | 1.1658 | 0.1926778 | 0.143 | 0.007353911 | 5797.2 | 145.6614 | 0.3036 | 0.041226
T15_310_1_1-S | 286.906 | 12.66054 | 0.9376 | 0.15323 | 0.1235 | 0.003040559 | 4839 | 94.47796 | 0.968 | 0.03090218
T15_110-S | 192.694 | 6.240222 | 6.9168 | 0.5950581 | 26.875 | 0.02192031 | 9385.2 | 451.9966 | 118.46 | 0.4240047
T15_210-S | 456.502 | 25.48831 | 5.075 | 0.4777305 | 22.665 | 0.0205061 | 9306 | 426.5019 | 69.1 | 0.2472013
T15_310-S | 389.208 | 20.90597 | 2.0222 | 0.2020274 | 17.515 | 0.02899138 | 6542.4 | 194.9999 | 20.368 | 0.06552633
T15_105_2_1-S | 345.142 | 17.08851 | 2.317 | 0.3313315 | 0.16 | 0.01626346 | 7899.8 | 312.4396 | 1.4506 | 0.09103268
T15_115_1_1-S | 414.4 | 22.04084 | 2.838 | 0.4247237 | 1.133 | 0.09248957 | 8878 | 379.8135 | 1.9806 | 0.1255679
T15_105-S | 188.784 | 6.184445 | 5.9316 | 0.5403945 | 22.635 | 0.02899138 | 9194 | 447.1145 | 97.502 | 0.3574831
T15_115-S | 233.454 | 8.248995 | 7.0274 | 0.6167001 | 28.925 | 0.05586144 | 10002 | 487.9658 | 117.78 | 0.4366578
T13_110_a_1-S | 299.544 | 13.76003 | 1.8274 | 0.2894385 | 0.1455 | 0.0159099 | 7132.6 | 251.485 | 1.3978 | 0.06992794
T13_110_b_1-S | 319.51 | 15.07827 | 3.2336 | 0.2521426 | 0.295 | 0.03224407 | 7824.8 | 306.6492 | 54.46 | 0.1246174
T13_110_ab_1-S | 309.124 | 14.74722 | 2.6374 | 0.2273198 | 0.224 | 0.008909545 | 7213.4 | 260.2003 | 33.892 | 0.09461078
T17_105_2_1-S | 292.702 | 13.41088 | 1.4402 | 0.2176438 | 0.173 | 0.01428356 | 5994.2 | 166.7995 | 0.502 | 0.04719603
T17_110_1_1-S | 308.058 | 14.59594 | 2.3964 | 0.2394928 | 0.136 | 0.01880904 | 6960.6 | 238.9026 | 1.3272 | 0.06621931
T17_115_2_1-S | 325.048 | 15.25116 | 3.9242 | 0.2259174 | 0.1655 | 0.01562706 | 8150.4 | 324.9232 | 5.424 | 0.0960682
T17_105-S | 163.428 | 4.767192 | 9.375 | 0.08026936 | 57.23 | 0.8584276 | 9103.2 | 413.3886 | 198.38 | 0.4848917
T17_110-S | 167.648 | 4.911006 | 9.2638 | 0.07781399 | 55.45 | 0.7848885 | 9247.8 | 419.6378 | 195.46 | 0.4823692
T17_115-S | 203.054 | 6.923957 | 9.9266 | 0.08703794 | 48.3 | 0.5388154 | 9443.8 | 444.1429 | 203.44 | 0.5271907
Т13_110_0_1 | 592 | 7.636753 | 0.313 | 0.302642 | 0 | 0 | 5999 | 1024.694 | 0.038 | 0
Т13_175_0_1 | 592.95 | 8.838835 | 0.4125 | 0.33729 | 0 | 0 | 6639.5 | 846.4068 | 0.8 | 0.016971
Т13_205_1 | 536.15 | 6.858936 | 0.168 | 0.173948 | 0 | 0 | 5641.667 | 862.0744 | 0.33 | 0.033941
Т13_210_0_1 | 540 | 6.505382 | 0.7845 | 0.183141 | 0 | 0 | 5984.667 | 1006.239 | 6.6675 | 0.010607
Т13_275 | 536.35 | 5.444722 | 5.2035 | 0.180312 | 74.445 | 1.237437 | 6100.333 | 1241.065 | 183.8 | 0
Т13_275_0_1 | 531 | 5.374012 | 0.241 | 0.125865 | 0 | 0 | 5807 | 919.4439 | 0.3405 | 0.016263
Т13_305_1_1 | 489.3 | 3.959798 | 0 | 0 | 0 | 0 | 4730 | 534.0674 | 0.393 | 0.035355
Т13_375 | 619.55 | 7.707464 | 4.27 | 0.629325 | 46.035 | 1.308148 | 6145.333 | 1168.634 | 151.85 | 0.353553
Т13_375_0_1 | 488.4 | 4.808326 | 0.073 | 0 | 0 | 0 | 5089.333 | 636.1276 | 0.699 | 0.049497