## Sheet1
| name | Ag | Ca | Co | Cu | Fe | Ni | Sc | dAg | dCa | dCo | dCu | dFe | dNi | dSc | id | tags | status_id | sample_mass | last_normalized
0 | Бланк | 0 | 0 | 0 | 0 | 0 | 0 | 1 | 0 | 0 | 0 | 0 | 0 | 0 | 0 | 1 | [] | 3 | 1
1 | Стандарт 1 | 0.025 | 0 | 0.025 | 0 | 0 | 0.008333333 | 0.8635 | 0 | 0 | 4.249187e-18 | 0 | 0 | 0.01443376 | 0.002338803 | 2 | [] | 3 | 1
2 | Стандарт 2 | 0.05 | 0.03333333 | 0.05 | 0 | 0 | 0.05 | 0.8856333 | 0 | 0.02886751 | 8.498375e-18 | 0 | 0 | 8.498375e-18 | 0.001814754 | 3 | [] | 3 | 1
3 | Стандарт 3 | 0.1 | 0.06666667 | 0.1 | 0.1 | 0 | 0.1 | 0.9527333 | 0 | 0.05773503 | 1.699675e-17 | 0 | 0 | 1.699675e-17 | 0.005641217 | 4 | [] | 3 | 1
4 | Стандарт 4 | 0.2 | 0.2 | 0.2 | 0.2 | 0.2 | 0.2 | 0.9213667 | 0 | 3.39935e-17 | 3.39935e-17 | 0 | 3.39935e-17 | 3.39935e-17 | 0.007427202 | 5 | [] | 3 | 1
5 | Стандарт 5 | 0.5 | 0.5 | 0.5 | 0.5 | 0.5 | 0.5 | 0.9459667 | 0 | 0 | 0 | 0 | 0 | 0 | 0.004868607 | 6 | [] | 3 | 1
6 | Стандарт 6 | 0.8 | 0.8 | 0.8 | 0.8 | 0.8 | 0.8 | 0.9006333 | 0 | 1.35974e-16 | 1.35974e-16 | 0 | 1.35974e-16 | 1.35974e-16 | 0.00430155 | 7 | [] | 3 | 1
7 | Стандарт 7 | 1 | 1 | 1 | 1 | 1 | 1 | 1.007333 | 0 | 0 | 0 | 0 | 0 | 0 | 0.002886751 | 8 | [] | 3 | 1
8 | Стандарт 8 | 2.5 | 2.5 | 2.5 | 2.5 | 2.5 | 2.5 | 0.9165 | 0 | 0 | 0 | 0 | 0 | 0 | 0.003831449 | 9 | [] | 3 | 1
9 | Стандарт 9 | 5 | 5 | 5 | 5 | 5 | 5 | 0.9537 | 0 | 0 | 0 | 0 | 0 | 0 | 0.003732292 | 10 | [] | 3 | 1
10 | Стандарт 10 | 10 | 6.666667 | 10 | 5 | 10 | 10 | 0.9836 | 0 | 5.773503 | 0 | 7.071068 | 0 | 0 | 0.003732292 | 11 | [] | 3 | 1
11 | BLNK | 0 | 0.09843333 | 0 | 0.00775 | 9.351333 | 0.02103333 | 1.125 | 0 | 0.001844813 | 0 | 0.001343503 | 0.1476155 | 0.0008504901 | 0.004582576 | 12 | [] | 3 | 1 | 2025-12-22T17:36:30.874323
12 | 8_0 | 0 | 4.151 | 0 | 0 | 0.06276667 | 0 | 0.9632333 | 0 | 0.1876939 | 0 | 0 | 0.0007505553 | 0 | 0.002441994 | 13 | [] | 3 | 1 | 2025-12-22T17:36:30.874323
13 | 8_1 | 0.00365 | 15.55333 | 0.4752667 | 10.098 | 358.3333 | 28.17333 | 0.9749333 | 0.00106066 | 13.48776 | 0.3022435 | 2.081722 | 42.64438 | 0.6445412 | 0.003256276 | 14 | [] | 3 | 1 | 2025-12-22T17:36:30.874323
14 | 8_2 | 0.003 | 36.28 | 0.4089 | 11.855 | 344.8 | 26.22 | 1.016 | 0.0001414214 | 40.5725 | 0.2725474 | 2.510229 | 42.47211 | 0.5850641 | 0.002645751 | 15 | [] | 3 | 1 | 2025-12-22T17:36:30.874323
15 | 8_3 | 0 | 33.46667 | 0.1119 | 1.2765 | 148.6667 | 3.345333 | 1.028 | 0 | 36.33265 | 0.08919591 | 0.01767767 | 8.87149 | 0.037072 | 0.003464102 | 16 | [] | 3 | 1 | 2025-12-22T17:36:30.874323
16 | 8_4 | 0.00375 | 28.89333 | 0.3848 | 9.7635 | 403.8667 | 27.69 | 0.9435333 | 0.001484924 | 27.86883 | 0.3064875 | 1.989091 | 55.23697 | 0.6161169 | 0.002079263 | 17 | [] | 3 | 1 | 2025-12-22T17:36:30.874323
17 | 8_5 | 0.00485 | 237.6933 | 0.08663333 | 0.732 | 90.28 | 4.97 | 0.8642 | 0.006858936 | 384.2498 | 0.05458886 | 0.009899495 | 0.12 | 0.028 | 0.004948737 | 18 | [] | 3 | 1 | 2025-12-22T17:36:30.874323
18 | 8_6 | 0.0104 | 54.85667 | 0.02413333 | 14.695 | 31.09333 | 0.6875667 | 0.9814 | 0.0008485281 | 70.66682 | 0.00903567 | 3.231478 | 0.6697263 | 0.01361519 | 0.002893095 | 19 | [] | 3 | 1 | 2025-12-22T17:36:30.874323
19 | 8_7 | 0.00135 | 108.48 | 0.2002 | 1.044 | 37.65 | 8.764667 | 0.9291667 | 0.001909188 | 161.5949 | 0.0216474 | 0.008485281 | 0.6954854 | 0.05208007 | 0.004235957 | 20 | [] | 3 | 1 | 2025-12-22T17:36:30.874323
20 | 8_8 | 0 | 90.25667 | 0.1320667 | 3.3005 | 129.3667 | 6.406 | 1.073 | 0 | 133.9791 | 0.08213558 | 0.2991062 | 6.829592 | 0.01905256 | 0.002 | 21 | [] | 3 | 1 | 2025-12-22T17:36:30.874323
21 | 8_9 | 0 | 99.83333 | 0.06493333 | 1.095 | 177.8667 | 3.500667 | 0.8699 | 0 | 144.7157 | 0.05680012 | 0.008485281 | 10.84082 | 0.03813572 | 0.003204684 | 22 | [] | 3 | 1 | 2025-12-22T17:36:30.874323
22 | 8_10 | 0 | 23.58667 | 0.06643333 | 2.315 | 101.4467 | 3.515 | 1.094667 | 0 | 22.34979 | 0.05772056 | 0.1315219 | 4.463018 | 0.03306055 | 0.00321455 | 23 | [] | 3 | 1 | 2025-12-22T17:36:30.874323
23 | 8_11 | 0.0009 | 61.31 | 0.1747 | 2.252 | 254.5333 | 6.36 | 0.9006 | 0.001272792 | 79.32541 | 0.1519364 | 0.1159655 | 17.18497 | 0.01907878 | 0.003119295 | 24 | [] | 3 | 1 | 2025-12-22T17:36:30.874323
24 | 8_12 | 0.004 | 12.56 | 0.4611667 | 5.52 | 519.0667 | 27.23333 | 0.9723667 | 0.0005656854 | 10.87744 | 0.4010693 | 0.8895403 | 104.6784 | 0.595343 | 0.001755942 | 25 | [] | 3 | 1 | 2025-12-22T17:36:30.874323
25 | 8_13 | 0.00205 | 14.85333 | 0.5461 | 11.2135 | 401.3 | 33.46333 | 1.010333 | 0.002899138 | 12.88406 | 0.3358017 | 2.328503 | 59.61854 | 0.7393466 | 0.002516611 | 26 | [] | 3 | 1 | 2025-12-22T17:36:30.874323
26 | 8_14 | 0.0011 | 25.32 | 0.1860333 | 3.003 | 491.4333 | 11.39 | 0.9556333 | 0.001131371 | 23.1814 | 0.1630148 | 0.2220315 | 89.91248 | 0.1352775 | 0.0004163332 | 27 | [] | 3 | 1 | 2025-12-22T17:36:30.874323
27 | AV_1_1-s | 0.01405 | 28.18667 | 3.463 | 29.625 | 139.7 | 140.8667 | 0.9556 | 0.0198697 | 27.06947 | 0.1806848 | 6.809438 | 7.518643 | 3.580968 | 0.002505993 | 28 | [] | 3 | 1 | 2025-12-22T17:36:30.874323
28 | NV_AV1-S | 0.0011 | 8.093333 | 0.05183333 | 0.0099 | 468.3667 | 2.270333 | 1.056667 | 0.001555635 | 7.009895 | 0.04507131 | 0.01400071 | 89.92048 | 0.03661056 | 0.002516611 | 29 | [] | 3 | 1 | 2025-12-22T17:36:30.874323
29 | NV1_3_0_1-S | 0 | 22.92333 | 0.01513333 | 0 | 292 | 1.641 | 1.013333 | 0 | 20.68632 | 0.01312453 | 0 | 26.24062 | 0.01907878 | 0.002516611 | 30 | [] | 3 | 1 | 2025-12-22T17:36:30.874323
30 | NV_MSP-S | 0.0029 | 15.04333 | 0.05996667 | 0.24185 | 590.4667 | 2.969 | 0.9891667 | 0.004101219 | 13.04289 | 0.05206787 | 0.03556747 | 142.5472 | 0.04158125 | 0.001616581 | 31 | [] | 3 | 1 | 2025-12-22T17:36:30.874323
31 | АОВ_1.2_1-S | 0 | 18.63333 | 0.002 | 0.0099 | 117.5333 | 0.08746667 | 1.045667 | 0 | 16.30286 | 0.00174356 | 0.004525483 | 5.293707 | 0.002610236 | 0.003511885 | 32 | [] | 3 | 1 | 2025-12-22T17:36:30.874323
32 | AV_12-1-1-S | 0.002 | 21.43333 | 0.06136667 | 0.0499 | 466.9667 | 2.233333 | 1.035 | 0.002828427 | 19.05111 | 0.05337512 | 0.02093036 | 85.88279 | 0.03611556 | 0.001732051 | 33 | [] | 3 | 1 | 2025-12-22T17:36:30.874323
33 | AV-1-1-1-S | 0.0013 | 23.85667 | 0.0156 | 0.0041 | 386.3333 | 0.5014333 | 1.000867 | 0.001838478 | 21.72433 | 0.0135724 | 0.005798276 | 51.06803 | 0.01280638 | 0.005201282 | 34 | [] | 3 | 1 | 2025-12-22T17:36:30.874323
34 | AV-1-42-1-S | 0.00055 | 22.09 | 0.03803333 | 0.01105 | 162.4 | 8.67 | 1.043667 | 0.0007778175 | 19.90129 | 0.03305243 | 0.005727565 | 10.09554 | 0.08674676 | 0.008020806 | 35 | [] | 3 | 1 | 2025-12-22T17:36:30.874323
35 | AV13-2-1-S | 0.002 | 22.11 | 0.0874 | 0.0591 | 438.1333 | 1.512 | 1.015667 | 0.002828427 | 19.66152 | 0.07586903 | 0.01937473 | 71.00861 | 0.02858321 | 0.001527525 | 36 | [] | 3 | 1 | 2025-12-22T17:36:30.874323
36 | NV1-2-0-1-S | 0.0014 | 23.86333 | 0.01346667 | 0.0145 | 426.8 | 0.2585333 | 0.9920333 | 0.001979899 | 21.52381 | 0.01175854 | 0.0205061 | 62.86112 | 0.007505553 | 0.004086971 | 37 | [] | 3 | 1 | 2025-12-22T17:36:30.874323
37 | AV_1_131_1-S | 0 | 21.96667 | 0.009066667 | 0.0044 | 189.8 | 2.494667 | 0.9714333 | 0 | 19.34661 | 0.007874854 | 0.00622254 | 11.43722 | 0.03146956 | 0.002739221 | 38 | [] | 3 | 1 | 2025-12-22T17:36:30.874323
38 | AOB_1.3_1-S | 0.00165 | 19.1 | 0.01056667 | 0.16425 | 129.4 | 0.6602667 | 0.9679 | 0.000212132 | 16.63131 | 0.009200181 | 0.01025305 | 6.067125 | 0.01573065 | 0.002762245 | 39 | [] | 3 | 1 | 2025-12-22T17:36:30.874323
39 | M1(Ш1) | 0.02085 | 24.23333 | 0.2832333 | 66.195 | 880.0667 | 77.69 | 0.8758333 | 0.01831407 | 21.36635 | 0.2463493 | 17.8403 | 382.1415 | 1.59088 | 0.005551877 | 40 | [] | 3 | 1 | 2025-12-22T17:36:30.874323
40 | T13_110 (27.11.25) 1 | 0.03035 | 14.08667 | 0.5061667 | 7.9615 | 948.6667 | 24.14333 | 0.8173333 | 0.02934493 | 12.21136 | 0.4388925 | 1.437548 | 439.285 | 0.505602 | 0.003496188 | 41 | [] | 3 | 1 | 2025-12-22T17:36:30.874323
41 | T13_110 (27.11.25) 2 | 0.0272 | 13.55667 | 0.4693667 | 7.4785 | 943.5667 | 22.34667 | 0.8356667 | 0.02800143 | 11.75127 | 0.4067924 | 1.315926 | 465.0531 | 0.4701418 | 0.003569781 | 42 | [] | 3 | 1 | 2025-12-22T17:36:30.874323
42 | T13_110 (27.11.25) 3 | 0.02925 | 14.92333 | 0.5045333 | 7.902 | 964.4333 | 23.97 | 0.8163 | 0.0297692 | 12.93199 | 0.4375023 | 1.439669 | 475.4842 | 0.5345091 | 0.005850641 | 43 | [] | 3 | 1 | 2025-12-22T17:36:30.874323
43 | T13_215_0_1-S | 0.0108 | 26.2 | 0.0852 | 0.0034 | 724.4333 | 1.000133 | 0.9918667 | 0.01046518 | 24.80384 | 0.0738277 | 0.004808326 | 257.2444 | 0.02531113 | 0.0006506407 | 44 | [] | 3 | 1 | 2025-12-22T17:36:30.874323
44 | T13_220_0_1-S | 0.01255 | 26.84 | 0.0636 | 1.4535 | 718.9667 | 0.5901 | 1.027 | 0.011243 | 26.15892 | 0.05573123 | 0.02474874 | 270.3207 | 0.02280154 | 0.001 | 45 | [] | 3 | 1 | 2025-12-22T17:36:30.874323
45 | T13_315_0_1-S | 0.00365 | 21.65333 | 0.0203 | 0 | 558.5667 | 0.1230333 | 1.035 | 0.00516188 | 19.30117 | 0.01759233 | 0 | 137.4462 | 0.005674798 | 0.002 | 46 | [] | 3 | 1 | 2025-12-22T17:36:30.874323
46 | T13_310_0_1-S | 0.0023 | 20.65667 | 0.01813333 | 0.00175 | 480.3333 | 0.2274333 | 1.060333 | 0.003252691 | 18.34745 | 0.0157754 | 0.002474874 | 97.81024 | 0.008113158 | 0.003511885 | 47 | [] | 3 | 1 | 2025-12-22T17:36:30.874323
47 | T13_310_3_0_1-S | 0.0031 | 21.06667 | 0.0186 | 0.0161 | 525.7 | 0.1391 | 1.048333 | 0.004384062 | 18.7373 | 0.0161688 | 0.02276884 | 120.5488 | 0.0051449 | 0.002309401 | 48 | [] | 3 | 1 | 2025-12-22T17:36:30.874323
48 | T15_110_1_1-S | 0.0132 | 23.31667 | 0.06043333 | 0 | 805.5 | 0.2531667 | 0.9673667 | 0.01626346 | 20.83059 | 0.05648631 | 0 | 345.7075 | 0.0187236 | 0.001011599 | 49 | [] | 3 | 1 | 2025-12-22T17:36:30.874323
49 | T15_210_1_1-S | 0.00295 | 21.59667 | 0.02093333 | 0.00455 | 544.8 | 0.01276667 | 1.012667 | 0.00417193 | 19.12308 | 0.01819075 | 0.006434672 | 125.0237 | 0.003914503 | 0.0005773503 | 50 | [] | 3 | 1 | 2025-12-22T17:36:30.874323
50 | T15_310_1_1-S | 0.0021 | 21.56667 | 0.01673333 | 0.0051 | 461.1667 | 0.0837 | 1.026 | 0.002969848 | 19.13495 | 0.01451941 | 0.007212489 | 82.6563 | 0.004877499 | 0.002 | 51 | [] | 3 | 1 | 2025-12-22T17:36:30.874323
51 | T15_110-S | 0.03105 | 14.22667 | 0.2529 | 2.6875 | 827.7667 | 11.65 | 0.9068 | 0.01845549 | 12.32072 | 0.2216642 | 0.02192031 | 372.2137 | 0.1479865 | 0.007238094 | 52 | [] | 3 | 1 | 2025-12-22T17:36:30.874323
52 | T15_210-S | 0.0153 | 31.62667 | 0.1887667 | 2.2665 | 839.9667 | 6.819333 | 0.9307 | 0.01527351 | 31.73555 | 0.1649571 | 0.0205061 | 375.1872 | 0.0614356 | 0.003736308 | 53 | [] | 3 | 1 | 2025-12-22T17:36:30.874323
53 | T15_310-S | 0.00245 | 27.71667 | 0.07146667 | 1.7515 | 605.4333 | 2.016667 | 0.9995667 | 0.003464823 | 27.08389 | 0.0626168 | 0.02899138 | 165.0968 | 0.02874601 | 0.00124231 | 54 | [] | 3 | 1 | 2025-12-22T17:36:30.874323
54 | T15_105_2_1-S | 0.0087 | 24.88667 | 0.0587 | 0.00225 | 715.3667 | 0.1064333 | 1.006 | 0.01230366 | 23.1791 | 0.05187861 | 0.003181981 | 255.7229 | 0.01001665 | 0.001 | 55 | [] | 3 | 1 | 2025-12-22T17:36:30.874323
55 | T15_115_1_1-S | 0.0132 | 29.26333 | 0.06626667 | 0.1133 | 800 | 0.1447667 | 0.9429667 | 0.01640488 | 28.41669 | 0.06051523 | 0.09248957 | 323.6761 | 0.01329298 | 0.0008736895 | 56 | [] | 3 | 1 | 2025-12-22T17:36:30.874323
56 | T15_105-S | 0.0261 | 14.01 | 0.2113667 | 2.2635 | 827.6667 | 9.592333 | 0.9442667 | 0.01555635 | 12.13401 | 0.1861524 | 0.02899138 | 406.0364 | 0.1242672 | 0.005828665 | 57 | [] | 3 | 1 | 2025-12-22T17:36:30.874323
57 | T15_115-S | 0.0299 | 17.42333 | 0.2554667 | 2.8925 | 882.4667 | 11.58 | 0.856 | 0.01371787 | 15.09503 | 0.2239764 | 0.05586144 | 408.6444 | 0.1652271 | 0.005250714 | 58 | [] | 3 | 1 | 2025-12-22T17:36:30.874323
58 | T13_110_a_1-S | 0.00565 | 22.07 | 0.03823333 | 0.00165 | 647.3 | 0.1096667 | 1.040667 | 0.007990307 | 19.87639 | 0.03369575 | 0.002333452 | 205.3231 | 0.009935962 | 0.002081666 | 59 | [] | 3 | 1 | 2025-12-22T17:36:30.874323
59 | T13_110_b_1-S | 0.0085 | 23.32333 | 0.1375 | 0.02615 | 707.5 | 5.399667 | 1.017667 | 0.01202082 | 21.23253 | 0.119144 | 0.03698168 | 250.2471 | 0.05198397 | 0.001154701 | 60 | [] | 3 | 1 | 2025-12-22T17:36:30.874323
60 | T13_110_ab_1-S | 0.0065 | 22.55667 | 0.1058 | 0.01435 | 657.8667 | 3.358 | 1.063 | 0.009192388 | 20.65007 | 0.0916849 | 0.02029396 | 210.7782 | 0.04869292 | 0.001732051 | 61 | [] | 3 | 1 | 2025-12-22T17:36:30.874323
61 | T17_105_2_1-S | 0.0039 | 21.65333 | 0.03323333 | 0 | 561.6667 | 0.0303 | 1.057333 | 0.005515433 | 19.48149 | 0.02907857 | 0 | 142.299 | 0.005179768 | 0.002516611 | 62 | [] | 3 | 1 | 2025-12-22T17:36:30.874323
62 | T17_110_1_1-S | 0.00565 | 22.49 | 0.0882 | 0 | 638.5333 | 0.1041 | 1.054333 | 0.007990307 | 20.51556 | 0.07656024 | 0 | 197.2651 | 0.00978928 | 0.001527525 | 63 | [] | 3 | 1 | 2025-12-22T17:36:30.874323
63 | T17_115_2_1-S | 0.00895 | 23.75333 | 0.1927333 | 0 | 735.4 | 0.503 | 0.9995667 | 0.01265721 | 21.55848 | 0.1669206 | 0 | 267.2555 | 0.0189792 | 0.000450925 | 64 | [] | 3 | 1 | 2025-12-22T17:36:30.874323
64 | T17_105-S | 0.01545 | 12.17333 | 0.584 | 5.723 | 826.7 | 19.62333 | 0.9569 | 0.01209153 | 10.54272 | 0.5079565 | 0.8584276 | 371.6283 | 0.37072 | 0.00298161 | 65 | [] | 3 | 1 | 2025-12-22T17:36:30.874323
65 | T17_110-S | 0.01315 | 12.52 | 0.5795 | 5.545 | 837.4333 | 19.33667 | 0.9356333 | 0.008838835 | 10.84301 | 0.5046578 | 0.7848885 | 377.8707 | 0.375544 | 0.004099187 | 66 | [] | 3 | 1 | 2025-12-22T17:36:30.874323
66 | T17_115-S | 0.01485 | 15.22 | 0.6171333 | 4.83 | 865.6333 | 20.12 | 0.9341333 | 0.00940452 | 13.18728 | 0.535471 | 0.5388154 | 423.0717 | 0.3950949 | 0.004051337 | 67 | [] | 3 | 1 | 2025-12-22T17:36:30.874323