## Лист1
BLNK | 0
BLNK | 0
1 | 8_0
2 | 8_1
3 | 8_2
4 | 8_3
5 | 8_4
6 | 8_5
7 | 8_6
8 | 8_7
9 | 8_8
10 | 8_9
11 | 8_10
12 | 8_11
13 | 8_12
14 | 8_13
15 | 8_14
16 | BLNK
17 | AV_1_1-s
18 | NV_AV1-S
19 | NV1_3_0_1-S
20 | NV_MSP-S
21 | BLNK
22 | АОВ_1.2_1-S
23 | AV_12-1-1-S
24 | AV-1-1-1-S
25 | AV-1-42-1-S
26 | AV13-2-1-S
27 | BLNK
28 | NV1-2-0-1-S
29 | AV_1_131_1-S
30 | AOB_1.3_1-S
31 | M1(Ш1)
32 | T13_110 (27.11.25) 1
33 | T13_110 (27.11.25) 2
34 | T13_110 (27.11.25) 3
35 | T13_215_0_1-S
36 | T13_220_0_1-S
37 | T13_315_0_1-S
38 | T13_310_0_1-S
39 | T13_310_3_0_1-S
40 | BLNK
41 | T15_110_1_1-S
42 | T15_210_1_1-S
43 | T15_310_1_1-S
44 | T15_110-S
45 | T15_210-S
46 | T15_310-S
47 | T15_105_2_1-S
48 | T15_115_1_1-S
49 | T15_105-S
50 | T15_115-S
51 | BLNK
52 | T13_110_a_1-S
53 | T13_110_b_1-S
54 | T13_110_ab_1-S
55 | T17_105_2_1-S
56 | T17_110_1_1-S
57 | T17_115_2_1-S
58 | T17_105-S
59 | T17_110-S
60 | T17_115-S

## Лист2
Проб | Метки Образцов | Ag 328.068 | Ag 338.289 | Ca 315.887 | Ca 317.933 | Ca 393.366 | Ca 396.847 | Ca 422.673 | Co 230.786 | Co 231.160 | Co 237.863 | Co 238.892 | Co 258.033 | Cu 324.754 | Cu 327.395 | Fe 234.350 | Fe 238.204 | Fe 239.563 | Fe 258.588 | Fe 259.940 | Ni 216.555 | Ni 221.648 | Ni 227.021 | Ni 230.299 | Ni 231.604 | Sc 335.372 | Sc 357.634 | Sc 361.383
1 | Бланк | 0 | 0 | 0 | 0 | 0 | 0 | 0 | 0 | 0 | 0 | 0 | 0 | 0 | 0 | 0 | 0 | 0 | 0 | 0 | 0 | 0 | 0 | 0 | 0 | 1 | 1 | 1
2 | Стандарт 1 | 0.025 | 0.025 | 0.0250 e | 0.0250 e | 0.0250 e | 0.0250 e | 0.0250 e | 0.0250 e | 0.025 | 0.025 | 0.025 | 0.025 | 0.0250 e | 0.0250 e | 0.0250 e | 0.0250 e | 0.0250 e | 0.0250 e | 0.0250 e | 0.0250 e | 0.0250 e | 0.025 | 0.0250 e | 0.0250 e | 0.8648 | 0.8608 | 0.8649
3 | Стандарт 2 | 0.05 | 0.05 | 0.05 | 0.05 | 0.05 | 0.0500 e | 0.0500 e | 0.05 | 0.05 | 0.05 | 0.05 | 0.05 | 0.0500 e | 0.0500 e | 0.0500 e | 0.0500 e | 0.0500 e | 0.0500 e | 0.0500 e | 0.05 | 0.05 | 0.05 | 0.05 | 0.05 | 0.8877 | 0.8843 | 0.8849
4 | Стандарт 3 | 0.1 | 0.1 | 0.1000 e | 0.1 | 0.1 | 0.1000 e | 0.1 | 0.1 | 0.1 | 0.1 | 0.1 | 0.1 | 0.1 | 0.1 | 0.1000 e | 0.1000 e | 0.1000 e | 0.1000 e | 0.1000 e | 0.1 | 0.1 | 0.1 | 0.1 | 0.1 | 0.9466 | 0.9539 | 0.9577
5 | Стандарт 4 | 0.2 | 0.2 | 0.2 | 0.2 | 0.2 | 0.2 | 0.2 | 0.2 | 0.2 | 0.2 | 0.2 | 0.2 | 0.2 | 0.2 | 0.2 | 0.2 | 0.2 | 0.2 | 0.2 | 0.2 | 0.2 | 0.2 | 0.2 | 0.2 | 0.9136 | 0.9221 | 0.9284
6 | Стандарт 5 | 0.5 | 0.5 | 0.5 | 0.5 | 0.5 | 0.5 | 0.5 | 0.5 | 0.5 | 0.5 | 0.5 | 0.5 | 0.5 | 0.5 | 0.5 | 0.5 | 0.5 | 0.5 | 0.5 | 0.5 | 0.5 | 0.5 | 0.5 | 0.5 | 0.9406 | 0.9472 | 0.9501
7 | Стандарт 6 | 0.8 | 0.8 | 0.8 | 0.8 | 0.8 | 0.8 | 0.8 | 0.8 | 0.8 | 0.8 | 0.8 | 0.8 | 0.8 | 0.8 | 0.8 | 0.8 | 0.8 | 0.8 | 0.8 | 0.8 | 0.8 | 0.8 | 0.8 | 0.8 | 0.8957 | 0.9036 | 0.9026
8 | Стандарт 7 | 1 | 1 | 1 | 1 | 1 | 1 | 1 | 1 | 1 | 1 | 1 | 1 | 1 | 1 | 1 | 1 | 1 | 1 | 1 | 1 | 1 | 1 | 1 | 1 | 1.004 | 1.009 | 1.009
9 | Стандарт 8 | 2.5 | 2.5 | 2.5 | 2.5 | 2.5 | 2.5 | 2.5 | 2.5 | 2.5 | 2.5 | 2.5 | 2.5 | 2.5 | 2.5 | 2.5 | 2.5 | 2.5 | 2.5 | 2.5 | 2.5 | 2.5 | 2.5 | 2.5 | 2.5 | 0.9121 | 0.9191 | 0.9183
10 | Стандарт 9 | 5 | 5 | 5 | 5 | 5 | 5 | 5 | 5 | 5 | 5 | 5 | 5 | 5 | 5 | 5 | 5 | 5 | 5 | 5 | 5 | 5 | 5 | 5 | 5 | 0.9496 | 0.9546 | 0.9569
11 | Стандарт 10 | 10 | 10 | 10 | 10 | 10 | 10.00 e | 10 | 10 | 10 | 10 | 10 | 10.00 e | 10 | 10.00 e | 10 | 10 | 10 | 10 | 10 | 10 | 10 | 10 | 10 | 10 | 0.9793 | 0.9855 | 0.986
12 | BLNK | 0.0049 | 0.0046 | 0.0000 uv | 0.0003 uv | 0.0005 uv | 0.0006 uv | 0.0003 uv | 0.0006 | 0.0000 uv | 0.0001 uv | 0.0002 uv | 0.0007 uv | 0.0010 uv | 0.0009 uv | 0.0017 uv | 0.0009 uv | 0.0010 uv | 0.0012 uv | 0.0012 uv | 0.0003 uv | 0.0007 uv | 0.0032 | 0.0010 uv | 0.0011 uv | 0.9977 | 1.003 | 1.002
13 | BLNK | 0.0017 | 0.0004 uv | -0.0009 uv | -0.0006 uv | -0.0004 uv | -0.0003 uv | -0.0006 uv | 0.0012 | 0.0004 | 0.0005 | 0.0007 | 0.0006 uv | -0.0001 uv | -0.0003 uv | -0.0009 uv | -0.0012 uv | -0.0008 uv | -0.0013 uv | -0.0009 uv | 0.0004 uv | 0.0005 uv | 0.0020 uv | 0.0007 uv | 0.0011 | 1.046 | 1.055 | 1.053
14 | 1 | -0.0023 uv | -0.0023 uv | 4.257 | 4.363 | 4.084 | 4.006 | 4.702 | -0.0012 uv | -0.0015 uv | -0.0015 uv | -0.0012 uv | -0.0013 uv | -0.0240 uv | -0.0254 uv | 0.062 | 0.0628 | 0.0635 | 0.0634 | 0.0624 | -0.0105 uv | -0.0096 uv | -0.0099 uv | -0.0062 uv | -0.0094 uv | 0.964 | 0.9652 | 0.9605
15 | 2 | 0.0044 | 0.0029 | 25.71 x | 24.03 x | 22.63 x | 7.697 o | 23.80 x | 0.6924 | 0.6725 | 0.626 | 0.1273 | 0.659 | 11.57 x | 8.626 | 393.5 x | 310.9 x | 370.6 x | 425.3 x | 334.6 x | 28.88 x | 28.65 x | 27.44 x | 28.43 x | 28.61 x | 0.9718 | 0.9783 | 0.9747
16 | 3 | 0.0031 | 0.0029 | 86.29 x | 80.09 x | 28.75 ox | 6.972 o | 64.37 x | 0.6031 | 0.5854 | 0.5463 | 0.095 | 0.5732 | 13.63 x | 10.08 | 379.4 x | 297.4 x | 357.6 x | 412.7 x | 322.9 x | 26.88 x | 26.63 x | 25.55 x | 26.48 x | 26.64 x | 1.014 | 1.019 | 1.015
17 | 4 | 0.0001 uv | -0.0020 uv | 77.49 x | 72.11 x | 28.29 ox | 6.896 o | 57.27 x | 0.1766 | 0.171 | 0.1554 | 0.0093 | 0.165 | 1.289 | 1.264 | 155.7 x | 138.7 x | 151.6 x | 162.5 x | 143.4 x | 3.375 | 3.333 | 3.387 | 3.316 | 3.319 | 1.026 | 1.032 | 1.026
18 | 5 | 0.0027 | 0.0048 | 59.49 x | 55.61 x | 31.07 ox | 7.733 o | 49.28 x | 0.6069 | 0.5892 | 0.5328 | 0.0324 | 0.5776 | 11.17 | 8.357 | 457.9 x | 347.5 x | 406.2 x | 501.8 x | 378.1 x | 28.45 x | 28.15 x | 26.99 x | 27.93 x | 28.11 x | 0.9427 | 0.9459 | 0.942
19 | 6 | -0.0013 uv | 0.0097 | 804.1 x | 681.0 x | 32.08 ox | 6.789 o | 118.2 ox | 0.1281 | 0.1224 | 0.1137 | 0.0238 | 0.1183 | 0.725 | 0.739 | 90.28 x | 90.16 x | 90.40 x | 92.47 x | 91.76 x | 5.025 | 4.97 | 4.998 | 4.942 | 4.968 | 0.8589 | 0.8687 | 0.865
20 | 7 | 0.011 | 0.0098 | 147.0 x | 134.6 x | 29.97 ox | 6.975 o | 91.01 ox | 0.032 | 0.0294 | 0.0293 | 0.0137 | 0.028 | 16.98 x | 12.41 x | 30.32 x | 31.48 x | 31.48 x | 30.98 x | 31.65 x | 0.6854 | 0.6819 | 0.7031 | 0.6777 | 0.6838 | 0.9802 | 0.9847 | 0.9793
21 | 8 | -0.0011 uv | 0.0027 | 328.7 x | 294.2 x | 31.24 ox | 7.160 o | 114.0 ox | 0.2256 | 0.2171 | 0.2077 | 0.1758 | 0.2124 | 1.05 | 1.038 | 36.86 x | 37.92 x | 38.17 x | 37.54 x | 38.32 x | 8.9 | 8.815 | 8.711 | 8.768 | 8.775 | 0.9274 | 0.934 | 0.9261
22 | 9 | -0.0009 uv | 0.0002 uv | 271.5 x | 244.2 x | 26.57 ox | 6.105 o | 98.94 ox | 0.1937 | 0.1866 | 0.172 | 0.0376 | 0.18 | 3.512 | 3.089 | 134.8 x | 121.7 x | 131.6 x | 139.8 x | 125.3 x | 6.493 | 6.417 | 6.417 | 6.384 | 6.422 | 1.073 | 1.075 | 1.071
23 | 10 | -0.0010 uv | -0.0013 uv | 294.5 x | 265.8 x | 33.70 ox | 7.671 o | 120.8 ox | 0.1098 | 0.1054 | 0.0894 | -0.0520 uv | 0.1027 | 1.101 | 1.089 | 186.5 x | 165.7 x | 181.4 x | 193.9 x | 171.5 x | 3.542 | 3.49 | 3.543 | 3.469 | 3.492 | 0.868 | 0.8736 | 0.8681
24 | 11 | -0.0013 uv | -0.0022 uv | 47.35 x | 44.45 x | 26.31 ox | 6.666 o | 38.47 x | 0.1087 | 0.1043 | 0.095 | 0.0015 uv | 0.1018 | 2.408 | 2.222 | 104.6 x | 96.34 x | 103.4 x | 108.1 x | 98.49 x | 3.544 | 3.508 | 3.551 | 3.486 | 3.502 | 1.096 | 1.097 | 1.091
25 | 12 | 0.0018 | -0.0021 uv | 171.4 x | 150.9 x | 33.03 ox | 7.651 o | 103.4 ox | 0.2827 | 0.276 | 0.2481 | -0.0086 uv | 0.2699 | 2.334 | 2.17 | 265.0 x | 234.7 x | 263.9 x | 279.3 x | 246.2 x | 6.455 | 6.372 | 6.37 | 6.338 | 6.379 | 0.901 | 0.9035 | 0.8973
26 | 13 | 0.0036 | 0.0044 | 20.01 x | 18.90 x | 18.78 x | 7.732 o | 19.16 x | 0.7416 | 0.7285 | 0.655 | -0.0283 uv | 0.7176 | 6.149 | 4.891 | 628.2 x | 419.5 x | 509.5 x | 712.5 x | 470.1 x | 28.04 x | 27.69 x | 26.56 x | 27.45 x | 27.61 x | 0.9722 | 0.9742 | 0.9707
27 | 14 | 0.0041 | -0.0013 uv | 24.57 x | 23.01 x | 21.55 x | 7.453 o | 23.09 x | 0.7924 | 0.7701 | 0.7082 | 0.16 | 0.7523 | 12.86 x | 9.567 | 462.5 x | 343.4 x | 398.0 x | 511.5 x | 376.9 x | 34.50 x | 34.00 x | 32.62 x | 33.77 x | 33.96 x | 1.01 | 1.013 | 1.008
28 | 15 | 0.0003 | 0.0019 | 48.47 x | 45.50 x | 30.46 ox | 7.635 o | 41.57 x | 0.3053 | 0.3039 | 0.2542 | -0.2486 uv | 0.3047 | 3.16 | 2.846 | 584.7 x | 405.3 x | 484.3 x | 656.9 x | 448.6 x | 11.67 x | 11.52 x | 11.25 | 11.4 | 11.49 x | 0.9553 | 0.9555 | 0.9561
29 | 16 | -0.0009 uv | -0.0010 uv | 0.1034 | 0.1122 | 0.1097 | 0.107 | 0.1135 | -0.0005 uv | -0.0007 uv | -0.0009 uv | -0.0009 uv | -0.0005 uv | 0.0139 | 0.0151 | 0.4332 | 0.4498 | 0.4426 | 0.4447 | 0.4427 | 0.0113 | 0.0114 | 0.012 | 0.0111 | 0.0117 | 1.034 | 1.032 | 1.025
30 | 17 | -0.0002 uv | 0.0281 | 57.73 x | 53.98 x | 30.58 ox | 7.625 o | 47.07 x | 3.736 | 3.621 | 3.502 | 3.266 | 3.503 | 34.44 x | 24.81 x | 145.8 x | 131.3 x | 142.0 x | 149.7 x | 134.0 x | 146.6 x | 138.9 x | 138.7 x | 145.0 x | 142.6 x | 0.9558 | 0.958 | 0.953
31 | 18 | -0.0016 uv | 0.0022 | 12.48 x | 12.25 x | 12.03 x | 6.999 o | 11.98 x | 0.0725 | 0.0818 | 0.0737 | -0.3625 uv | 0.0887 | -0.0070 uv | 0.0198 | 561.7 x | 382.3 x | 461.1 x | 635.8 x | 426.3 x | 2.352 | 2.26 | 2.311 | 2.24 | 2.256 | 1.059 | 1.057 | 1.054
32 | 19 | -0.0020 uv | 0.0019 uv | 42.81 x | 40.20 x | 28.57 ox | 7.250 o | 36.42 x | 0.0201 | 0.022 | 0.0234 | -0.2038 uv | 0.0241 | -0.0117 uv | 0.0010 uv | 311.2 x | 262.1 x | 302.7 x | 333.3 x | 276.8 x | 1.669 | 1.623 | 1.661 | 1.639 | 1.618 | 1.013 | 1.016 | 1.011
33 | 20 | -0.0009 uv | 0.0058 | 24.72 x | 23.19 x | 21.94 x | 7.609 o | 22.35 x | 0.0765 | 0.0937 | 0.0862 | -0.5036 uv | 0.108 | 0.2167 | 0.267 | 740.2 x | 456.4 x | 574.8 x | 863.7 x | 516.9 ox | 3.09 | 2.961 | 3.014 | 2.932 | 2.945 | 0.9901 | 0.9901 | 0.9873
34 | 21 | -0.0023 uv | -0.0026 uv | 0.0854 | 0.0925 | 0.0902 | 0.0878 | 0.0949 | -0.0007 uv | -0.0012 uv | -0.0012 uv | -0.0012 uv | -0.0013 uv | 0.0125 | 0.0136 | 0.7093 | 0.7444 | 0.7421 | 0.7298 | 0.7257 | 0.0115 | 0.0116 | 0.0117 | 0.0117 | 0.0119 | 0.9486 | 0.945 | 0.9432
35 | 22 | -0.0024 uv | -0.0001 uv | 32.01 x | 30.27 x | 25.63 ox | 7.127 o | 27.17 x | 0.0045 | 0.0032 | 0.0028 | -0.0753 uv | 0.004 | 0.0067 | 0.0131 | 121.4 x | 111.5 x | 119.7 x | 124.9 x | 113.3 x | 0.0979 | 0.0872 | 0.0902 | 0.085 | 0.0871 | 1.046 | 1.049 | 1.042
36 | 23 | -0.0016 uv | 0.004 | 38.68 x | 36.44 x | 27.86 ox | 7.141 o | 32.46 x | 0.089 | 0.097 | 0.0871 | -0.3435 uv | 0.1031 | 0.0351 | 0.0647 | 555.9 x | 384.5 x | 460.5 x | 624.4 x | 425.1 x | 2.311 | 2.221 | 2.274 | 2.205 | 2.216 | 1.034 | 1.037 | 1.034
37 | 24 | -0.0019 uv | 0.0026 | 45.24 x | 42.50 x | 29.07 ox | 7.343 o | 37.78 x | 0.0179 | 0.0221 | 0.0247 | -0.3047 uv | 0.0273 | -0.0109 uv | 0.0082 | 436.6 x | 334.5 x | 387.9 x | 476.5 x | 361.2 x | 0.5536 | 0.5019 | 0.514 | 0.4884 | 0.496 | 1.006 | 1.001 | 0.9956
38 | 25 | -0.0023 uv | 0.0011 | 41.12 x | 38.62 x | 27.65 ox | 7.058 o | 34.10 x | 0.0623 | 0.0598 | 0.0543 | -0.0715 uv | 0.0581 | 0.007 | 0.0151 | 170.8 x | 151.2 x | 165.2 x | 176.0 x | 155.9 x | 8.825 | 8.77 | 8.615 | 8.625 | 8.647 | 1.036 | 1.052 | 1.043
39 | 26 | -0.0018 uv | 0.004 | 39.95 x | 37.63 x | 28.70 ox | 7.326 o | 33.38 x | 0.1328 | 0.1363 | 0.1259 | -0.2935 uv | 0.14 | 0.0454 | 0.0728 | 511.3 x | 369.5 x | 433.6 x | 568.5 x | 407.2 x | 1.582 | 1.503 | 1.544 | 1.489 | 1.502 | 1.017 | 1.016 | 1.014
40 | 27 | -0.0020 uv | -0.0019 uv | 0.0899 | 0.0984 | 0.0959 | 0.0937 | 0.1005 | -0.0009 uv | -0.0012 uv | -0.0011 uv | -0.0010 uv | -0.0008 uv | 0.0107 | 0.0114 | 0.7609 | 0.793 | 0.8015 | 0.7794 | 0.7793 | 0.0098 | 0.0097 | 0.0101 | 0.0097 | 0.0103 | 0.9922 | 0.9878 | 0.9828
41 | 28 | -0.0016 uv | 0.0028 | 44.43 x | 41.81 x | 29.78 ox | 7.553 o | 37.80 x | 0.0113 | 0.0187 | 0.0217 | -0.3552 uv | 0.028 | 0.0056 uv | 0.029 | 491.2 x | 365.6 x | 423.6 x | 542.8 x | 396.5 x | 0.3159 | 0.2582 | 0.2662 | 0.2512 | 0.2556 | 0.9914 | 0.9964 | 0.9883
42 | 29 | -0.0023 uv | -0.0007 uv | 38.77 x | 36.47 x | 29.43 ox | 7.614 o | 32.93 x | 0.0163 | 0.0142 | 0.013 | -0.1155 uv | 0.0151 | -0.0001 uv | 0.0088 | 197.8 x | 176.7 x | 194.9 x | 200.0 x | 182.9 x | 2.525 | 2.477 | 2.531 | 2.476 | 2.469 | 0.9709 | 0.9744 | 0.969
43 | 30 | 0.0015 | 0.0018 | 32.21 x | 30.38 x | 26.92 ox | 7.717 o | 27.64 x | 0.017 | 0.0168 | 0.0149 | -0.0751 uv | 0.0166 | 0.157 | 0.1715 | 133.9 x | 122.5 x | 131.8 x | 138.6 x | 125.2 x | 0.6753 | 0.6538 | 0.6782 | 0.6488 | 0.658 | 0.967 | 0.971 | 0.9657
44 | 31 | 0.0079 | 0.0338 | 42.65 x | 40.36 x | 32.34 ox | 8.365 o | 40.01 x | 0.4207 | 0.4477 | 0.402 | -1.417 uv | 0.5967 | 78.81 x | 53.58 x | 1296 ox | 544.5 ox | 799.7 x | 1606 ox | 668.8 ox | 80.93 x | 78.02 x | 75.96 x | 79.09 x | 78.69 x | 0.8733 | 0.872 | 0.8822
45 | 32 | 0.0096 | 0.0511 | 21.56 x | 20.59 x | 21.67 x | 9.225 o | 21.35 x | 0.7569 | 0.781 | 0.7375 | -1.630 uv | 1.036 | 8.978 | 6.945 | 1430 ox | 569.4 ox | 846.6 x | 1747 ox | 702.9 ox | 25.44 x | 24.60 x | 23.60 x | 24.23 x | 24.45 x | 0.816 | 0.8147 | 0.8213
46 | 33 | 0.0074 | 0.047 | 20.72 x | 19.83 x | 20.84 x | 8.977 o | 20.62 x | 0.7019 | 0.7199 | 0.6882 | -1.574 uv | 0.9649 | 8.409 | 6.548 | 1457 ox | 550.6 ox | 823.1 x | 1754 ox | 693.0 ox | 23.61 x | 22.81 x | 21.87 x | 22.36 x | 22.56 x | 0.8361 | 0.8319 | 0.839
47 | 34 | 0.0082 | 0.0503 | 23.04 x | 21.93 x | 22.84 x | 9.176 o | 22.84 x | 0.7579 | 0.779 | 0.7346 | -1.678 uv | 1.051 | 8.92 | 6.884 | 1490 ox | 564.1 ox | 839.2 x | 1762 ox | 697.5 ox | 25.31 x | 24.46 x | 23.40 x | 24.05 x | 24.24 x | 0.8164 | 0.8104 | 0.8221
48 | 35 | 0.0034 | 0.0182 | 52.69 x | 49.32 x | 29.28 ox | 7.315 o | 44.31 x | 0.0954 | 0.1303 | 0.1253 | -0.8371 uv | 0.1759 | -0.0274 uv | 0.0068 | 1001 x | 492.3 ox | 680.0 x | 1265 ox | 580.7 ox | 1.209 | 1.001 | 1.025 | 0.9744 | 0.983 | 0.9919 | 0.9912 | 0.9925
49 | 36 | 0.0046 | 0.0205 | 55.91 x | 52.26 x | 28.26 ox | 7.077 o | 46.50 x | 0.0433 | 0.0869 | 0.1039 | -0.8978 uv | 0.1417 | 1.436 | 1.471 | 1011 x | 477.5 ox | 668.4 x | 1254 ox | 569.5 ox | 0.8175 | 0.594 | 0.6107 | 0.5656 | 0.5795 | 1.028 | 1.027 | 1.026
50 | 37 | -0.0006 uv | 0.0073 | 39.44 x | 37.05 x | 27.91 ox | 7.097 o | 33.76 x | 0.0103 | 0.0298 | 0.0311 | -0.5134 uv | 0.0506 | -0.0236 uv | 0.0028 uv | 702.8 x | 429.1 x | 543.8 x | 827.1 x | 490.7 ox | 0.223 | 0.1244 | 0.1279 | 0.1168 | 0.1179 | 1.037 | 1.035 | 1.033
51 | 38 | -0.0012 uv | 0.0046 | 37.23 x | 35.06 x | 26.91 ox | 6.924 o | 31.66 x | 0.0141 | 0.0287 | 0.0257 | -0.4041 uv | 0.0391 | -0.0205 uv | 0.0035 | 582.0 x | 386.9 x | 472.1 x | 666.1 x | 436.3 x | 0.3033 | 0.2286 | 0.2349 | 0.2188 | 0.2234 | 1.064 | 1.06 | 1.057
52 | 39 | -0.0007 uv | 0.0062 | 38.13 x | 35.87 x | 27.33 ox | 6.995 o | 32.55 x | 0.0136 | 0.0265 | 0.0293 | -0.4637 uv | 0.0449 | -0.0019 uv | 0.0322 | 651.8 x | 411.6 x | 513.7 x | 759.1 x | 470.9 x | 0.2285 | 0.1405 | 0.1434 | 0.1334 | 0.1343 | 1.051 | 1.047 | 1.047
53 | 40 | -0.0007 uv | -0.0005 uv | 0.1411 | 0.1527 | 0.1504 | 0.146 | 0.1544 | 0.0000 uv | -0.0004 uv | -0.0006 uv | -0.0010 uv | -0.0013 uv | 0.0343 | 0.0377 | 8.963 | 9.2 | 9.167 | 9.076 | 9.03 | 0.0514 | 0.0509 | 0.0522 | 0.0499 | 0.0509 | 1.018 | 1.012 | 1.008
54 | 41 | 0.0017 | 0.0247 | 42.52 x | 40.09 x | 29.86 ox | 7.558 o | 37.48 x | 0.0155 | 0.0694 | 0.1119 | -1.119 uv | 0.1508 | -0.0308 uv | -0.0005 uv | 1184 ox | 506.4 ox | 726.1 x | 1394 ox | 610.7 ox | 0.5493 | 0.2587 | 0.2685 | 0.2323 | 0.2416 | 0.9679 | 0.9662 | 0.968
55 | 42 | -0.0013 uv | 0.0059 | 38.70 x | 36.38 x | 28.41 ox | 7.263 o | 32.72 x | 0.0131 | 0.0299 | 0.0329 | -0.4606 uv | 0.0464 | -0.0195 uv | 0.0091 | 675.9 x | 426.9 x | 531.6 x | 781.2 x | 483.0 x | 0.1039 | 0.0144 | 0.0156 | 0.0083 | 0.0096 | 1.013 | 1.013 | 1.012
56 | 43 | -0.0009 uv | 0.0042 | 38.79 x | 36.51 x | 28.19 ox | 7.213 o | 32.75 x | 0.016 | 0.0242 | 0.026 | -0.3676 uv | 0.035 | -0.0145 uv | 0.0102 | 546.6 x | 381.6 x | 455.3 x | 613.3 x | 422.7 x | 0.1517 | 0.0854 | 0.0875 | 0.0782 | 0.0812 | 1.026 | 1.028 | 1.024
57 | 44 | 0.018 | 0.0441 | 22.37 x | 21.30 x | 21.38 x | 8.187 o | 23.11 x | 0.3186 | 0.3452 | 0.4135 | -1.730 uv | 0.6511 | 2.703 | 2.672 | 1232 ox | 499.2 ox | 752.1 x | 1578 ox | 631.3 ox | 12.58 x | 11.82 x | 11.55 | 11.58 x | 11.70 x | 0.9035 | 0.9018 | 0.9151
58 | 45 | 0.0045 | 0.0261 | 67.91 x | 63.47 x | 31.41 ox | 7.741 o | 57.72 x | 0.2151 | 0.2611 | 0.3052 | -1.353 uv | 0.4031 | 2.281 | 2.252 | 1251 ox | 515.9 ox | 753.0 x | 1505 ox | 628.1 ox | 7.342 | 6.867 | 6.841 | 6.75 | 6.75 | 0.9313 | 0.9267 | 0.9341
59 | 46 | -0.0002 uv | 0.0049 | 57.95 x | 54.12 x | 29.03 ox | 7.244 o | 46.26 x | 0.098 | 0.1167 | 0.0977 | -0.5625 uv | 0.1362 | 1.772 | 1.731 | 780.2 x | 452.1 x | 584.0 x | 927.1 x | 527.8 ox | 2.146 | 2.007 | 2.049 | 1.994 | 1.988 | 1.001 | 0.9988 | 0.9989
60 | 47 | 0.0005 uv | 0.0174 | 49.03 x | 45.86 x | 28.80 ox | 7.221 o | 41.66 x | 0.0372 | 0.0777 | 0.0984 | -0.8217 uv | 0.1235 | -0.0275 uv | 0.0045 | 990.0 x | 484.1 ox | 672.0 x | 1232 ox | 571.8 ox | 0.3073 | 0.1101 | 0.1141 | 0.0951 | 0.0987 | 1.007 | 1.006 | 1.005
61 | 48 | 0.0016 | 0.0248 | 60.73 x | 56.75 x | 31.04 ox | 7.710 o | 50.97 x | 0.028 | 0.0802 | 0.1186 | -1.039 uv | 0.1532 | 0.0479 | 0.1787 | 1151 ox | 513.3 ox | 735.7 x | 1413 ox | 626.0 ox | 0.4219 | 0.1493 | 0.1552 | 0.1298 | 0.1341 | 0.9432 | 0.942 | 0.9437
62 | 49 | 0.0151 | 0.0371 | 22.28 x | 21.17 x | 20.86 x | 7.872 o | 22.21 x | 0.2493 | 0.2832 | 0.3509 | -1.538 uv | 0.5444 | 2.243 | 2.284 | 1276 ox | 484.7 ox | 722.3 x | 1508 ox | 606.0 ox | 10.37 | 9.732 | 9.551 | 9.494 | 9.604 | 0.9424 | 0.9396 | 0.9508
63 | 50 | 0.0202 | 0.0396 | 28.18 x | 26.56 x | 25.71 x | 8.687 o | 27.59 x | 0.3165 | 0.3483 | 0.4181 | -1.781 uv | 0.6498 | 2.932 | 2.853 | 1331 ox | 531.3 ox | 785.1 x | 1684 ox | 669.6 ox | 12.53 x | 11.77 | 11.47 | 11.5 | 11.62 | 0.8561 | 0.8507 | 0.8612
64 | 51 | -0.0016 uv | -0.0020 uv | 0.0922 | 0.1 | 0.0989 | 0.0964 | 0.0998 | -0.0009 uv | -0.0011 uv | -0.0011 uv | -0.0011 uv | -0.0015 uv | 0.0068 | 0.0087 | 9.181 | 9.442 | 9.431 | 9.354 | 9.538 | 0.0212 | 0.021 | 0.0219 | 0.0202 | 0.0206 | 1.13 | 1.124 | 1.121
65 | 52 | 0.0001 uv | 0.0113 | 40.95 x | 38.56 x | 27.65 ox | 7.032 o | 35.58 x | 0.0189 | 0.0511 | 0.0636 | -0.6989 uv | 0.0812 | -0.0258 uv | 0.0033 | 867.2 x | 460.6 ox | 614.1 x | 1073 ox | 551.4 ox | 0.2642 | 0.114 | 0.1167 | 0.0983 | 0.1057 | 1.043 | 1.04 | 1.039
66 | 53 | 0.0003 uv | 0.017 | 44.23 x | 41.53 x | 28.44 ox | 7.185 o | 38.37 x | 0.1833 | 0.2102 | 0.2023 | -0.7724 uv | 0.2486 | -0.0067 uv | 0.0523 | 975.3 x | 479.6 ox | 667.6 x | 1218 ox | 571.9 ox | 5.658 | 5.418 | 5.44 | 5.341 | 5.373 | 1.019 | 1.017 | 1.017
67 | 54 | -0.0003 uv | 0.013 | 43.15 x | 40.53 x | 27.14 ox | 6.872 o | 36.87 x | 0.1395 | 0.162 | 0.1554 | -0.6689 uv | 0.1929 | -0.0161 uv | 0.0287 | 883.3 x | 465.7 ox | 624.6 x | 1092 ox | 541.1 ox | 3.545 | 3.363 | 3.404 | 3.307 | 3.327 | 1.065 | 1.062 | 1.062
68 | 55 | -0.0007 uv | 0.0078 | 40.17 x | 37.76 x | 27.20 ox | 6.931 o | 34.29 x | 0.0257 | 0.0457 | 0.054 | -0.5326 uv | 0.0621 | -0.0274 uv | -0.0072 uv | 711.4 x | 428.2 x | 545.4 x | 829.4 x | 482.7 ox | 0.1343 | 0.0324 | 0.0341 | 0.0244 | 0.0258 | 1.06 | 1.057 | 1.055
69 | 56 | -0.0006 uv | 0.0113 | 42.84 x | 40.18 x | 27.29 ox | 6.909 o | 36.81 x | 0.1101 | 0.1271 | 0.1375 | -0.6670 uv | 0.1565 | -0.0269 uv | 0.0003 uv | 848.9 x | 457.7 ox | 609.0 x | 1033 x | 531.7 ox | 0.2505 | 0.1078 | 0.1115 | 0.093 | 0.1008 | 1.056 | 1.054 | 1.053
70 | 57 | 0.0005 uv | 0.0179 | 44.88 x | 42.08 x | 29.18 ox | 7.364 o | 39.02 x | 0.2621 | 0.2874 | 0.2908 | -0.7944 uv | 0.3274 | -0.0276 uv | 0.0055 uv | 1022 x | 493.0 ox | 691.2 x | 1275 ox | 594.0 ox | 0.7123 | 0.505 | 0.5209 | 0.4831 | 0.4907 | 0.9996 | 1 | 0.9991
71 | 58 | 0.0069 | 0.024 | 19.14 x | 18.18 x | 18.34 x | 7.844 o | 18.21 x | 0.9095 | 0.9232 | 0.8288 | -0.9850 uv | 1.041 | 6.33 | 5.116 | 1235 ox | 508.2 ox | 736.9 x | 1457 ox | 614.5 ox | 20.56 x | 19.98 x | 19.24 x | 19.65 x | 19.76 x | 0.9577 | 0.9536 | 0.9594
72 | 59 | 0.0069 | 0.0194 | 19.68 x | 18.69 x | 18.87 x | 8.014 o | 18.57 x | 0.9065 | 0.9223 | 0.8162 | -0.9569 uv | 1.03 | 6.1 | 4.99 | 1251 ox | 510.2 ox | 751.1 x | 1481 ox | 630.6 ox | 20.26 x | 19.70 x | 18.95 x | 19.36 x | 19.46 x | 0.938 | 0.9309 | 0.938
73 | 60 | 0.0082 | 0.0215 | 24.69 x | 23.24 x | 22.42 x | 8.007 o | 23.17 x | 0.9459 | 0.9587 | 0.8927 | -1.065 uv | 1.101 | 5.211 | 4.449 | 1333 ox | 508.8 ox | 755.1 x | 1501 ox | 624.0 ox | 21.14 x | 20.51 x | 19.72 x | 20.13 x | 20.22 x | 0.9374 | 0.9296 | 0.9354
74 | 61
75 | 62
76 | 63
77 | 64
78 | 65
79 | 66
80 | 67
81 | 68
82 | 69
83 | 70
84 | 71
85 | 72
86 | 73
87 | 74
88 | 75
89 | 76
90 | 77
91 | 78
92 | 79
93 | 80
94 | 81
95 | 82
96 | 83
97 | 84
98 | 85
99 | 86
100 | 87
101 | 88
102 | 89
103 | 90
104 | 91
105 | 92
106 | 93
107 | 94
108 | 95
109 | 96
110 | 97
111 | 98
112 | 99
113 | 100
114 | 101
115 | 102
116 | 103
117 | 104
118 | 105
119 | 106
120 | 107
121 | 108
122 | 109
123 | 110
124 | 111
125 | 112
126 | 113
127 | 114
128 | 115
129 | 116
130 | 117
131 | 118
132 | 119
133 | 120
134 | 121
135 | 122
136 | 123
137 | 124
138 | 125
139 | 126
140 | 127
141 | 128
142 | 129
143 | 130